## All_754_Samples
Pu_kN | d_mm | C_mm | fc_prime_MPa | sqrt_fck | rho_percent | a_over_d | Opening_Size_mm | Opening_Dist_mm | Num_Openings | col_shape | Opening_Shape | Opening_Pos | col_shape_code | Opening_Shape_code | Opening_Pos_code | Slab_Type | Vu_ACI_kN | Vu_EC2_kN | Vu_Teng_kN | Vu_El_Shafiey_kN | Vu_Koroglu_kN | Ratio_ACI | Ratio_EC2 | Ratio_Teng | Ratio_El_Shafiey | Ratio_Koroglu | a_span_mm | fy_MPa
201.73 | 100 | 200 | 25.6 | 5.059644 | 0.39 | 10 | 0 | 0 | 0 | Square | 0 | 0 | 1 | 1 | 0 | With Opening | 200.3619 | 159.4269 | 200.3619 | 200.3619 | 200.3619 | 0.993 | 0.79 | 0.993 | 0.993 | 0.993
128.13 | 100 | 200 | 24.8 | 4.97996 | 0.39 | 10 | 300 | 100 | 1 | Square | Square | Parallel | 1 | 4 | 3 | With Opening | 160.2302 | 134.738 | 160.2302 | 184.881 | 182.4159 | 1.251 | 1.052 | 1.251 | 1.443 | 1.424
136.7 | 100 | 200 | 25 | 5 | 0.39 | 10 | 300 | 200 | 1 | Square | Square | Parallel | 1 | 4 | 3 | With Opening | 173.25 | 135.0992 | 173.25 | 185.625 | 183.15 | 1.267 | 0.988 | 1.267 | 1.358 | 1.34
159.56 | 100 | 200 | 24.9 | 4.98999 | 0.39 | 10 | 300 | 400 | 1 | Square | Square | Parallel | 1 | 4 | 3 | With Opening | 182.7833 | 144.1354 | 182.7833 | 185.2534 | 182.7833 | 1.146 | 0.903 | 1.146 | 1.161 | 1.146
118.73 | 100 | 200 | 25.3 | 5.029911 | 0.39 | 10 | 300 |  | 2 | Square | Square | Parallel | 1 | 4 | 3 | With Opening | 199.1845 | 158.8017 | 199.1845 | 186.7354 | 184.2456 | 1.678 | 1.338 | 1.678 | 1.573 | 1.552
82.5 | 100 | 200 | 25 | 5 | 0.39 | 10 | 300 |  | 2 | Square | Square | Parallel | 1 | 4 | 3 | With Opening | 198 | 158.1715 | 198 | 185.625 | 183.15 | 2.4 | 1.917 | 2.4 | 2.25 | 2.22
175.57 | 100 | 200 | 24.8 | 4.97996 | 0.39 | 10 | 300 |  | 2 | Square | Square | Diagonal | 1 | 4 | 2 | With Opening | 197.2064 | 157.7486 | 197.2064 | 184.881 | 182.4159 | 1.123 | 0.898 | 1.123 | 1.053 | 1.039
94.98 | 100 | 200 | 25.1 | 5.00999 | 0.39 | 10 | 500 |  | 2 | Square | Square | Parallel | 1 | 4 | 3 | With Opening | 198.3956 | 158.3822 | 198.3956 | 177.7294 | 173.5962 | 2.089 | 1.668 | 2.089 | 1.871 | 1.828
64.82 | 100 | 200 | 25.2 | 5.01996 | 0.39 | 10 | 500 |  | 2 | Square | Square | Parallel | 1 | 4 | 3 | With Opening | 198.7904 | 158.5922 | 198.7904 | 178.0831 | 173.9416 | 3.067 | 2.447 | 3.067 | 2.747 | 2.683
134.94 | 100 | 200 | 24.9 | 4.98999 | 0.39 | 10 | 500 |  | 2 | Square | Square | Diagonal | 1 | 4 | 2 | With Opening | 197.6036 | 157.9604 | 197.6036 | 177.0199 | 172.9032 | 1.464 | 1.171 | 1.464 | 1.312 | 1.281
249.9 | 110 | 150 | 41.6 | 6.449806 | 1.62 | 8.181818 | 0 | 0 | 0 | Square | - | 0 | 1 | 0 | 0 | With Opening | 243.4931 | 319.4485 | 243.4931 | 243.4931 | 243.4931 | 0.974 | 1.278 | 0.974 | 0.974 | 0.974
216.4 | 110 | 150 | 41.6 | 6.449806 | 1.65 | 8.181818 | 0 | 0 | 0 | Square | - | 0 | 1 | 0 | 0 | With Opening | 243.4931 | 321.4084 | 243.4931 | 243.4931 | 243.4931 | 1.125 | 1.485 | 1.125 | 1.125 | 1.125
259.2 | 110 | 150 | 41.6 | 6.449806 | 1.58 | 8.181818 | 0 | 0 | 0 | Square | - | 0 | 1 | 0 | 0 | With Opening | 243.4931 | 316.7974 | 243.4931 | 243.4931 | 243.4931 | 0.939 | 1.222 | 0.939 | 0.939 | 0.939
232.3 | 110 | 150 | 39.8 | 6.308724 | 1.58 | 8.181818 | 0 | 0 | 0 | Square | - | 0 | 1 | 0 | 0 | With Opening | 238.167 | 312.1606 | 238.167 | 238.167 | 238.167 | 1.025 | 1.344 | 1.025 | 1.025 | 1.025
187.6 | 110 | 150 | 44.5 | 6.670832 | 1.28 | 8.181818 | 150 | 0 | 1 | Square | Circular | Parallel | 1 | 2 | 3 | With Opening | 251.8373 | 302.0332 | 251.8373 | 242.7566 | 240.9404 | 1.342 | 1.61 | 1.342 | 1.294 | 1.284
178.6 | 110 | 150 | 44.5 | 6.670832 | 1.34 | 8.181818 | 150 | 0 | 1 | Square | Circular | Parallel | 1 | 2 | 3 | With Opening | 251.8373 | 306.6806 | 251.8373 | 242.7566 | 240.9404 | 1.41 | 1.717 | 1.41 | 1.359 | 1.349
233.7 | 110 | 150 | 44.5 | 6.670832 | 1.26 | 8.181818 | 150 | 0 | 1 | Square | Circular | Parallel | 1 | 2 | 3 | With Opening | 251.8373 | 300.4519 | 251.8373 | 242.7566 | 240.9404 | 1.078 | 1.286 | 1.078 | 1.039 | 1.031
187.6 | 110 | 150 | 35.2 | 5.932959 | 1.14 | 8.181818 | 150 | 0 | 2 | Square | Circular | Parallel | 1 | 2 | 3 | With Opening | 223.9811 | 268.7492 | 223.9811 | 215.9048 | 214.2896 | 1.194 | 1.433 | 1.194 | 1.151 | 1.142
213.9 | 110 | 150 | 35.2 | 5.932959 | 1.08 | 8.181818 | 150 | 0 | 2 | Square | Circular | Parallel | 1 | 2 | 3 | With Opening | 223.9811 | 263.9491 | 223.9811 | 215.9048 | 214.2896 | 1.047 | 1.234 | 1.047 | 1.009 | 1.002
194.8 | 110 | 150 | 35.2 | 5.932959 | 1.12 | 8.181818 | 150 | 0 | 2 | Square | Circular | Parallel | 1 | 2 | 3 | With Opening | 223.9811 | 267.1683 | 223.9811 | 215.9048 | 214.2896 | 1.15 | 1.372 | 1.15 | 1.108 | 1.1
208.4 | 110 | 150 | 41.4 | 6.434283 | 1.17 | 8.181818 | 150 | 0 | 2 | Square | Circular | Parallel | 1 | 2 | 3 | With Opening | 242.9071 | 286.1498 | 242.9071 | 234.1484 | 232.3967 | 1.166 | 1.373 | 1.166 | 1.124 | 1.115
184 | 110 | 150 | 40 | 6.324555 | 1.29 | 8.181818 | 75 | 0 | 4 | Square | Circular | Parallel | 1 | 2 | 3 | With Opening | 238.7646 | 292.2456 | 238.7646 | 234.46 | 233.599 | 1.298 | 1.588 | 1.298 | 1.274 | 1.27
235 | 100 | 150 | 24.02 | 4.90102 | 1.13 | 8.5 | 0 | 0 | 0 | Square | 0 | 0 | 1 | 1 | 0 | With Opening | 161.7337 | 200.8692 | 161.7337 | 161.7337 | 161.7337 | 0.688 | 0.855 | 0.688 | 0.688 | 0.688
175 | 100 | 150 | 24.02 | 4.90102 | 1.13 | 8.5 | 200 | 0 | 1 | Square | Square | Parallel | 1 | 4 | 3 | With Opening | 161.7337 | 200.8692 | 161.7337 | 153.647 | 152.0296 | 0.924 | 1.148 | 0.924 | 0.878 | 0.869
143 | 100 | 150 | 24.02 | 4.90102 | 1.13 | 8.5 | 300 | 0 | 1 | Square | Square | Parallel | 1 | 4 | 3 | With Opening | 161.7337 | 200.8692 | 161.7337 | 149.6036 | 147.1776 | 1.131 | 1.405 | 1.131 | 1.046 | 1.029
115 | 100 | 150 | 24.02 | 4.90102 | 1.13 | 8.5 | 400 | 0 | 1 | Square | Square | Parallel | 1 | 4 | 3 | With Opening | 161.7337 | 200.8692 | 161.7337 | 145.5603 | 142.3256 | 1.406 | 1.747 | 1.406 | 1.266 | 1.238
160 | 100 | 150 | 24.02 | 4.90102 | 1.13 | 8.5 | 300 | 100 | 1 | Square | Square | Parallel | 1 | 4 | 3 | With Opening | 127.0765 | 168.4123 | 127.0765 | 149.6036 | 147.1776 | 0.794 | 1.053 | 0.794 | 0.935 | 0.92
176 | 100 | 150 | 24.02 | 4.90102 | 1.13 | 8.5 | 300 | 200 | 1 | Square | Square | Parallel | 1 | 4 | 3 | With Opening | 139.6791 | 168.4123 | 139.6791 | 149.6036 | 147.1776 | 0.794 | 0.957 | 0.794 | 0.85 | 0.836
195 | 100 | 150 | 24.02 | 4.90102 | 1.13 | 8.5 | 300 | 300 | 1 | Square | Square | Parallel | 1 | 4 | 3 | With Opening | 145.5603 | 177.0674 | 145.5603 | 149.6036 | 147.1776 | 0.746 | 0.908 | 0.746 | 0.767 | 0.755
180 | 100 | 150 | 24.02 | 4.90102 | 1.13 | 8.5 | 250 | 0 | 1 | Square | Circular | Parallel | 1 | 2 | 3 | With Opening | 161.7337 | 200.8692 | 161.7337 | 151.6253 | 149.6036 | 0.899 | 1.116 | 0.899 | 0.842 | 0.831
170 | 100 | 150 | 24.02 | 4.90102 | 1.13 | 8.5 | 350 | 0 | 1 | Square | Circular | Parallel | 1 | 2 | 3 | With Opening | 161.7337 | 200.8692 | 161.7337 | 147.582 | 144.7516 | 0.951 | 1.182 | 0.951 | 0.868 | 0.851
150 | 100 | 150 | 24.02 | 4.90102 | 1.13 | 8.5 | 450 | 0 | 1 | Square | Circular | Parallel | 1 | 2 | 3 | With Opening | 161.7337 | 200.8692 | 161.7337 | 143.5386 | 139.8996 | 1.078 | 1.339 | 1.078 | 0.957 | 0.933
193 | 100 | 200 | 20.83 | 4.563989 | 0.39 | 10 | 0 | 0 | 0 | Square | 0 | 0 | 1 | 1 | 0 | With Opening | 180.734 | 148.8372 | 180.734 | 180.734 | 180.734 | 0.936 | 0.771 | 0.936 | 0.936 | 0.936
99.03 | 100 | 200 | 20.6 | 4.538722 | 0.39 | 10 | 300 | 0 | 1 | Square | Square | Parallel | 1 | 4 | 3 | With Opening | 179.7334 | 148.2873 | 179.7334 | 168.5001 | 166.2534 | 1.815 | 1.497 | 1.815 | 1.702 | 1.679
125.86 | 100 | 200 | 20.85 | 4.56618 | 0.39 | 10 | 300 | 0 | 1 | Square | Square | Diagonal | 1 | 4 | 2 | With Opening | 180.8207 | 148.8848 | 180.8207 | 169.5194 | 167.2592 | 1.437 | 1.183 | 1.437 | 1.347 | 1.329
76.98 | 100 | 200 | 19.63 | 4.430576 | 0.39 | 10 | 500 | 0 | 1 | Square | Square | Parallel | 1 | 4 | 3 | With Opening | 175.4508 | 145.9223 | 175.4508 | 157.1747 | 153.5194 | 2.279 | 1.896 | 2.279 | 2.042 | 1.994
94.7 | 100 | 200 | 19.61 | 4.428318 | 0.39 | 10 | 500 | 0 | 1 | Square | Square | Diagonal | 1 | 4 | 2 | With Opening | 175.3614 | 145.8728 | 175.3614 | 157.0946 | 153.4412 | 1.852 | 1.54 | 1.852 | 1.659 | 1.62
134.78 | 100 | 200 | 20.02 | 4.474371 | 0.39 | 10 | 300 | 300 | 1 | Square | Square | Parallel | 1 | 4 | 3 | With Opening | 160.574 | 130.8132 | 160.574 | 166.111 | 163.8962 | 1.191 | 0.971 | 1.191 | 1.232 | 1.216
172.15 | 100 | 200 | 21.24 | 4.608687 | 0.39 | 10 | 300 | 300 | 1 | Square | Square | Diagonal | 1 | 4 | 2 | With Opening | 165.3943 | 133.4182 | 165.3943 | 171.0975 | 168.8162 | 0.961 | 0.775 | 0.961 | 0.994 | 0.981
115.53 | 100 | 200 | 20.05 | 4.477723 | 0.39 | 10 | 500 | 300 | 1 | Square | Square | Parallel | 1 | 4 | 3 | With Opening | 149.6119 | 120.1603 | 149.6119 | 158.8472 | 155.1531 | 1.295 | 1.04 | 1.295 | 1.375 | 1.343
138.83 | 100 | 200 | 20.23 | 4.497777 | 0.39 | 10 | 500 | 300 | 1 | Square | Square | Diagonal | 1 | 4 | 2 | With Opening | 150.282 | 120.5188 | 150.282 | 159.5586 | 155.848 | 1.082 | 0.868 | 1.082 | 1.149 | 1.123
182.9 | 80 | 100 | 31.6 | 5.621388 | 0.84 | 6.25 | 0 | 0 | 0 | Square | 0 | 0 | 1 | 1 | 0 | With Opening | 106.8513 | 120.7313 | 106.8513 | 106.8513 | 106.8513 | 0.584 | 0.66 | 0.584 | 0.584 | 0.584
176.7 | 80 | 100 | 30.3 | 5.504544 | 0.84 | 6.25 | 0 | 0 | 0 | Square | 0 | 0 | 1 | 1 | 0 | With Opening | 104.6304 | 119.0525 | 104.6304 | 104.6304 | 104.6304 | 0.592 | 0.674 | 0.592 | 0.592 | 0.592
154.9 | 80 | 100 | 27.7 | 5.263079 | 0.84 | 6.25 | 0 | 0 | 0 | Square | 0 | 0 | 1 | 1 | 0 | With Opening | 100.0406 | 115.5449 | 100.0406 | 100.0406 | 100.0406 | 0.646 | 0.746 | 0.646 | 0.646 | 0.646
150 | 80 | 100 | 24.6 | 4.959839 | 0.84 | 6.25 | 0 | 0 | 0 | Square | 0 | 0 | 1 | 1 | 0 | With Opening | 94.27661 | 111.063 | 94.27661 | 94.27661 | 94.27661 | 0.629 | 0.74 | 0.629 | 0.629 | 0.629
140.2 | 80 | 100 | 31.6 | 5.621388 | 0.84 | 6.25 | 100 | 0 | 1 | Square | Square | Parallel | 1 | 4 | 3 | With Opening | 106.8513 | 120.7313 | 106.8513 | 103.1412 | 102.3992 | 0.762 | 0.861 | 0.762 | 0.736 | 0.73
137 | 80 | 100 | 30.3 | 5.504544 | 0.84 | 6.25 | 100 | 0 | 1 | Square | Square | Parallel | 1 | 4 | 3 | With Opening | 104.6304 | 119.0525 | 104.6304 | 100.9974 | 100.2708 | 0.764 | 0.869 | 0.764 | 0.737 | 0.732
119.3 | 80 | 100 | 27.7 | 5.263079 | 0.84 | 6.25 | 100 | 0 | 1 | Square | Square | Parallel | 1 | 4 | 3 | With Opening | 100.0406 | 115.5449 | 100.0406 | 96.56697 | 95.87225 | 0.839 | 0.969 | 0.839 | 0.809 | 0.804
109.2 | 80 | 100 | 24.6 | 4.959839 | 0.84 | 6.25 | 100 | 0 | 1 | Square | Square | Parallel | 1 | 4 | 3 | With Opening | 94.27661 | 111.063 | 94.27661 | 91.00312 | 90.34842 | 0.863 | 1.017 | 0.863 | 0.833 | 0.827
120.4 | 80 | 100 | 31.6 | 5.621388 | 0.84 | 6.25 | 150 | 0 | 1 | Square | Square | Parallel | 1 | 4 | 3 | With Opening | 106.8513 | 120.7313 | 106.8513 | 101.2862 | 100.1731 | 0.887 | 1.003 | 0.887 | 0.841 | 0.832
118.2 | 80 | 100 | 30.3 | 5.504544 | 0.84 | 6.25 | 150 | 0 | 1 | Square | Square | Parallel | 1 | 4 | 3 | With Opening | 104.6304 | 119.0525 | 104.6304 | 99.18087 | 98.09097 | 0.885 | 1.007 | 0.885 | 0.839 | 0.83
100.9 | 80 | 100 | 27.7 | 5.263079 | 0.84 | 6.25 | 150 | 0 | 1 | Square | Square | Parallel | 1 | 4 | 3 | With Opening | 100.0406 | 115.5449 | 100.0406 | 94.83016 | 93.78807 | 0.991 | 1.145 | 0.991 | 0.94 | 0.93
91.6 | 80 | 100 | 24.6 | 4.959839 | 0.84 | 6.25 | 150 | 0 | 1 | Square | Square | Parallel | 1 | 4 | 3 | With Opening | 94.27661 | 111.063 | 94.27661 | 89.36637 | 88.38433 | 1.029 | 1.212 | 1.029 | 0.976 | 0.965
427 | 130 | 200 | 30 | 5.477226 | 1.45 | 6.538462 | 0 | 0 | 0 | Square | 0 | 0 | 1 | 1 | 0 | With Opening | 310.1643 | 400.5559 | 310.1643 | 310.1643 | 310.1643 | 0.726 | 0.938 | 0.726 | 0.726 | 0.726
315 | 130 | 200 | 30 | 5.477226 | 1.45 | 6.538462 | 200 | 0 | 1 | Square | Square | Parallel | 1 | 4 | 3 | With Opening | 310.1643 | 400.5559 | 310.1643 | 298.4157 | 296.066 | 0.985 | 1.272 | 0.985 | 0.947 | 0.94
222 | 130 | 200 | 30 | 5.477226 | 1.45 | 6.538462 | 300 | 0 | 1 | Square | Square | Parallel | 1 | 4 | 3 | With Opening | 310.1643 | 400.5559 | 310.1643 | 292.5414 | 289.0168 | 1.397 | 1.804 | 1.397 | 1.318 | 1.302
210 | 130 | 200 | 30 | 5.477226 | 1.45 | 6.538462 | 400 | 0 | 1 | Square | Square | Parallel | 1 | 4 | 3 | With Opening | 310.1643 | 400.5559 | 310.1643 | 286.667 | 281.9676 | 1.477 | 1.907 | 1.477 | 1.365 | 1.343
339 | 130 | 200 | 30 | 5.477226 | 1.45 | 6.538462 | 200 | 0 | 1 | Square | Square | Diagonal | 1 | 4 | 2 | With Opening | 310.1643 | 400.5559 | 310.1643 | 298.4157 | 296.066 | 0.915 | 1.182 | 0.915 | 0.88 | 0.873
300 | 130 | 200 | 30 | 5.477226 | 1.45 | 6.538462 | 300 | 0 | 1 | Square | Square | Diagonal | 1 | 4 | 2 | With Opening | 310.1643 | 400.5559 | 310.1643 | 292.5414 | 289.0168 | 1.034 | 1.335 | 1.034 | 0.975 | 0.963
261 | 130 | 200 | 30 | 5.477226 | 1.45 | 6.538462 | 400 | 0 | 1 | Square | Square | Diagonal | 1 | 4 | 2 | With Opening | 310.1643 | 400.5559 | 310.1643 | 286.667 | 281.9676 | 1.188 | 1.535 | 1.188 | 1.098 | 1.08
201.73 | 100 | 200 | 25.6 | 5.059644 | 0.39 | 10 | 0 | 0 | 0 | Square | 0 | 0 | 1 | 1 | 0 | With Opening | 200.3619 | 159.4269 | 200.3619 | 200.3619 | 200.3619 | 0.993 | 0.79 | 0.993 | 0.993 | 0.993
110.41 | 100 | 200 | 25.2 | 5.01996 | 0.39 | 10 | 300 | 0 | 2 | Square | Square | Parallel | 1 | 4 | 3 | With Opening | 198.7904 | 158.5922 | 198.7904 | 186.366 | 183.8811 | 1.8 | 1.436 | 1.8 | 1.688 | 1.665
158.61 | 100 | 200 | 25.4 | 5.039841 | 0.39 | 10 | 300 | 0 | 2 | Square | Square | Diagonal | 1 | 4 | 2 | With Opening | 199.5777 | 159.0107 | 199.5777 | 187.1041 | 184.6094 | 1.258 | 1.003 | 1.258 | 1.18 | 1.164
71.45 | 100 | 200 | 25.1 | 5.00999 | 0.39 | 10 | 300 | 0 | 2 | Square | Square | Adjacent | 1 | 4 | 1 | With Opening | 198.3956 | 158.3822 | 198.3956 | 185.9959 | 183.5159 | 2.777 | 2.217 | 2.777 | 2.603 | 2.568
87.66 | 100 | 200 | 25 | 5 | 0.39 | 10 | 500 | 0 | 2 | Square | Square | Parallel | 1 | 4 | 3 | With Opening | 198 | 158.1715 | 198 | 177.375 | 173.25 | 2.259 | 1.804 | 2.259 | 2.023 | 1.976
123 | 100 | 200 | 24.9 | 4.98999 | 0.39 | 10 | 500 | 0 | 2 | Square | Square | Diagonal | 1 | 4 | 2 | With Opening | 197.6036 | 157.9604 | 197.6036 | 177.0199 | 172.9032 | 1.607 | 1.284 | 1.607 | 1.439 | 1.406
56.33 | 100 | 200 | 25.5 | 5.049752 | 0.39 | 10 | 500 | 0 | 2 | Square | Square | Adjacent | 1 | 4 | 1 | With Opening | 199.9702 | 159.2191 | 199.9702 | 179.14 | 174.9739 | 3.55 | 2.827 | 3.55 | 3.18 | 3.106
73.58 | 100 | 200 | 24.9 | 4.98999 | 0.39 | 10 | 700 | 0 | 2 | Square | Square | Parallel | 1 | 4 | 3 | With Opening | 197.6036 | 157.9604 | 197.6036 | 168.7864 | 163.023 | 2.686 | 2.147 | 2.686 | 2.294 | 2.216
102.63 | 100 | 200 | 25.1 | 5.00999 | 0.39 | 10 | 700 | 0 | 2 | Square | Square | Diagonal | 1 | 4 | 2 | With Opening | 198.3956 | 158.3822 | 198.3956 | 169.4629 | 163.6764 | 1.933 | 1.543 | 1.933 | 1.651 | 1.595
43.15 | 100 | 200 | 25.2 | 5.01996 | 0.39 | 10 | 700 | 0 | 2 | Square | Square | Adjacent | 1 | 4 | 1 | With Opening | 198.7904 | 158.5922 | 198.7904 | 169.8002 | 164.0021 | 4.607 | 3.675 | 4.607 | 3.935 | 3.801
83.3 | 80 | 120 | 42 | 6.480741 | 1.2 | 6.875 | 0 | 0 | 0 | Square | 0 | 0 | 1 | 1 | 0 | With Opening | 136.8732 | 158.0106 | 136.8732 | 136.8732 | 136.8732 | 1.643 | 1.897 | 1.643 | 1.643 | 1.643
76.1 | 80 | 120 | 42 | 6.480741 | 1.2 | 6.875 | 100 | 40 | 1 | Square | Circular | parallel | 1 | 2 | 5 | With Opening | 119.7641 | 147.3724 | 119.7641 | 132.596 | 131.7405 | 1.574 | 1.937 | 1.574 | 1.742 | 1.731
54.4 | 80 | 120 | 42 | 6.480741 | 1.2 | 6.875 | 150 | 15 | 1 | Square | Circular | parallel | 1 | 2 | 5 | With Opening | 111.2095 | 142.0533 | 111.2095 | 130.4573 | 129.1741 | 2.044 | 2.611 | 2.044 | 2.398 | 2.375
72.5 | 80 | 120 | 42 | 6.480741 | 1.2 | 6.875 | 100 | 40 | 2 | Square | Circular | parallel | 1 | 2 | 5 | With Opening | 119.7641 | 147.3724 | 119.7641 | 132.596 | 131.7405 | 1.652 | 2.033 | 1.652 | 1.829 | 1.817
81.3 | 80 | 120 | 42 | 6.480741 | 1.2 | 6.875 | 100 | 40 | 2 | Square | Circular | diagonal | 1 | 2 | 4 | With Opening | 119.7641 | 147.3724 | 119.7641 | 132.596 | 131.7405 | 1.473 | 1.813 | 1.473 | 1.631 | 1.62
72.8 | 80 | 120 | 42 | 6.480741 | 1.2 | 6.875 | 100 | 40 | 2 | Square | Circular | paralllel | 1 | 2 | 6 | With Opening | 119.7641 | 147.3724 | 119.7641 | 132.596 | 131.7405 | 1.645 | 2.024 | 1.645 | 1.821 | 1.81
71.6 | 80 | 120 | 42 | 6.480741 | 1.2 | 6.875 | 100 | 40 | 2 | Square | Circular | parallel | 1 | 2 | 5 | With Opening | 119.7641 | 147.3724 | 119.7641 | 132.596 | 131.7405 | 1.673 | 2.058 | 1.673 | 1.852 | 1.84
590.2 | 180 | 300 | 27 | 5.196152 | 1.16 | 5.555556 | 0 | 0 | 0 | Square | 0 |  | 1 | 1 | -1 | With Opening | 592.6108 | 707.1355 | 592.6108 | 592.6108 | 592.6108 | 1.004 | 1.198 | 1.004 | 1.004 | 1.004
550.2 | 180 | 300 | 27 | 5.196152 | 1.16 | 5.555556 | 150 | 75 | 1 | Square | Circular | paralllel | 1 | 2 | 6 | With Opening | 546.3131 | 676.4966 | 546.3131 | 581.0364 | 578.7215 | 0.993 | 1.23 | 0.993 | 1.056 | 1.052
517.3 | 180 | 300 | 27 | 5.196152 | 1.16 | 5.555556 | 150 | 75 | 2 | Square | Circular | paralllel | 1 | 2 | 6 | With Opening | 546.3131 | 676.4966 | 546.3131 | 581.0364 | 578.7215 | 1.056 | 1.308 | 1.056 | 1.123 | 1.119
452.9 | 180 | 300 | 27 | 5.196152 | 1.16 | 5.555556 | 150 | 75 | 3 | Square | Circular | paralllel | 1 | 2 | 6 | With Opening | 546.3131 | 676.4966 | 546.3131 | 581.0364 | 578.7215 | 1.206 | 1.494 | 1.206 | 1.283 | 1.278
556.9 | 180 | 300 | 27 | 5.196152 | 1.16 | 5.555556 | 150 |  | 2 | Square | Circular | paralllel | 1 | 2 | 6 | With Opening | 592.6108 | 707.1355 | 592.6108 | 581.0364 | 578.7215 | 1.064 | 1.27 | 1.064 | 1.043 | 1.039
546.5 | 180 | 300 | 27 | 5.196152 | 1.16 | 5.555556 | 150 |  | 3 | Square | Circular | paralllel | 1 | 2 | 6 | With Opening | 592.6108 | 707.1355 | 592.6108 | 581.0364 | 578.7215 | 1.084 | 1.294 | 1.084 | 1.063 | 1.059
418.2 | 180 | 300 | 27 | 5.196152 | 1.16 | 5.555556 | 150 |  | 3 | Square | Circular | paralllel + diagonal | 1 | 2 | 7 | With Opening | 592.6108 | 707.1355 | 592.6108 | 581.0364 | 578.7215 | 1.417 | 1.691 | 1.417 | 1.389 | 1.384
517.9 | 180 | 300 | 27 | 5.196152 | 1.16 | 5.555556 | 150 |  | 4 | Square | Circular | paralllel | 1 | 2 | 6 | With Opening | 592.6108 | 707.1355 | 592.6108 | 581.0364 | 578.7215 | 1.144 | 1.365 | 1.144 | 1.122 | 1.117
475 | 130 | 500 | 37.8 | 6.14817 | 0.93 | 9.230769 | 0 | 0 | 0 | Rectangular | 0 | 0 | 0 | 1 | 0 | With Opening | 664.6664 | 557.0719 | 664.6664 | 664.6664 | 664.6664 | 1.399 | 1.173 | 1.399 | 1.399 | 1.399
240 | 130 | 500 | 32.3 | 5.683309 | 0.87 | 9.230769 | 400 | 0 | 1 | Rectangular | Square | paralllel_short | 0 | 4 | 9 | With Opening | 614.4112 | 517.0036 | 614.4112 | 590.0298 | 585.1535 | 2.56 | 2.154 | 2.56 | 2.458 | 2.438
250 | 130 | 500 | 39.5 | 6.284903 | 1.17 | 9.230769 | 400 | 0 | 1 | Rectangular | Square | paralllel_short | 0 | 4 | 9 | With Opening | 679.4482 | 610.2587 | 679.4482 | 652.486 | 647.0936 | 2.718 | 2.441 | 2.718 | 2.61 | 2.588
237 | 130 | 500 | 39.1 | 6.252999 | 0.52 | 9.230769 | 400 | 0 | 1 | Rectangular | Square | paralllel_short | 0 | 4 | 9 | With Opening | 675.9992 | 464.1372 | 675.9992 | 649.1739 | 643.8088 | 2.852 | 1.958 | 2.852 | 2.739 | 2.716
455 | 130 | 500 | 37.2 | 6.09918 | 1.48 | 9.230769 | 200 | 0 | 1 | Rectangular | Square | paralllel_short | 0 | 4 | 9 | With Opening | 659.3702 | 646.9259 | 659.3702 | 646.2874 | 643.6709 | 1.449 | 1.422 | 1.449 | 1.42 | 1.415
375 | 130 | 500 | 34.2 | 5.848077 | 1.48 | 9.230769 | 200 | 0 | 2 | Rectangular | Square | paralllel_short | 0 | 4 | 9 | With Opening | 632.2239 | 629.0458 | 632.2239 | 619.6797 | 617.1709 | 1.686 | 1.677 | 1.686 | 1.652 | 1.646
474 | 130 | 500 | 44 | 6.63325 | 1.01 | 9.230769 | 300 | 0 | 1 | Rectangular | Rectangular | paralllel_long | 0 | 3 | 8 | With Opening | 717.1073 | 602.3437 | 717.1073 | 695.7649 | 691.4964 | 1.513 | 1.271 | 1.513 | 1.468 | 1.459
411 | 130 | 500 | 39 | 6.244998 | 1.05 | 9.230769 | 300 | 0 | 2 | Rectangular | Rectangular | paralllel_long | 0 | 3 | 8 | With Opening | 675.1342 | 586.144 | 675.1342 | 655.041 | 651.0223 | 1.643 | 1.426 | 1.643 | 1.594 | 1.584
247 | 110 | 150 | 39.8 | 6.308724 | 1.58 | 8.181818 | 0 | 0 | 0 | Square | 0 | 0 | 1 | 1 | 0 | With Opening | 238.167 | 312.1606 | 238.167 | 238.167 | 238.167 | 0.964 | 1.264 | 0.964 | 0.964 | 0.964
221 | 110 | 150 | 46 | 6.78233 | 1.23 | 8.181818 | 150 | 0 | 1 | Square | Square | paralllel | 1 | 4 | 6 | With Opening | 256.0465 | 301.3601 | 256.0465 | 246.8141 | 244.9676 | 1.159 | 1.364 | 1.159 | 1.117 | 1.108
250 | 110 | 150 | 46.3 | 6.80441 | 1.26 | 8.181818 | 150 | 90 | 1 | Square | Square | paralllel | 1 | 4 | 6 | With Opening | 227.6892 | 281.4119 | 227.6892 | 247.6176 | 245.7651 | 0.911 | 1.126 | 0.911 | 0.99 | 0.983
231 | 110 | 150 | 45.9 | 6.774954 | 1.23 | 8.181818 | 150 | 180 | 1 | Square | Square | paralllel | 1 | 4 | 6 | With Opening | 236.9616 | 278.3543 | 236.9616 | 246.5457 | 244.7012 | 1.026 | 1.205 | 1.026 | 1.067 | 1.059
273 | 110 | 150 | 41.2 | 6.418723 | 1.49 | 8.181818 | 150 | 270 | 1 | Square | Square | paralllel | 1 | 4 | 6 | With Opening | 229.1501 | 289.629 | 229.1501 | 233.5821 | 231.8346 | 0.839 | 1.061 | 0.839 | 0.856 | 0.849
1051 | 230 | 200 | 41.02 | 6.404686 | 1.57 | 5.434783 | 0 | 0 | 0 | Square | 0 |  | 1 | 1 | -1 | With Opening | 836.1189 | 1183.433 | 836.1189 | 836.1189 | 836.1189 | 0.796 | 1.126 | 0.796 | 0.796 | 0.796
950 | 230 | 200 | 33.41 | 5.780138 | 1.57 | 5.434783 | 0 | 0 | 0 | Square | 0 |  | 1 | 1 | -1 | With Opening | 754.5855 | 1105.191 | 754.5855 | 754.5855 | 754.5855 | 0.794 | 1.163 | 0.794 | 0.794 | 0.794
831 | 230 | 200 | 43.26 | 6.577233 | 1.57 | 5.434783 | 300 | 0 | 2 | Square | Rectangular | Parallel | 1 | 3 | 3 | With Opening | 858.6447 | 1204.594 | 858.6447 | 821.2038 | 813.7156 | 1.033 | 1.45 | 1.033 | 0.988 | 0.979
751 | 230 | 200 | 32.89 | 5.73498 | 1.57 | 5.434783 | 300 | 0 | 2 | Square | Rectangular | Parallel | 1 | 3 | 3 | With Opening | 748.6902 | 1099.427 | 748.6902 | 716.0438 | 709.5146 | 0.997 | 1.464 | 0.997 | 0.953 | 0.945
777 | 230 | 200 | 32.4 | 5.6921 | 1.57 | 5.434783 | 300 | 200 | 2 | Square | Rectangular | Parallel | 1 | 3 | 3 | With Opening | 650.2057 | 1005.008 | 650.2057 | 710.69 | 704.2095 | 0.837 | 1.293 | 0.837 | 0.915 | 0.906
801 | 230 | 200 | 35.69 | 5.974111 | 1.57 | 5.434783 | 300 | 200 | 2 | Square | Rectangular | Parallel | 1 | 3 | 3 | With Opening | 682.4197 | 1037.935 | 682.4197 | 745.9006 | 739.0991 | 0.852 | 1.296 | 0.852 | 0.931 | 0.923
751 | 230 | 200 | 31.15 | 5.581219 | 1.57 | 5.434783 | 300 | 400 | 2 | Square | Rectangular | Parallel | 1 | 3 | 3 | With Opening | 673.9706 | 991.9136 | 673.9706 | 696.8458 | 690.4916 | 0.897 | 1.321 | 0.897 | 0.928 | 0.919
739 | 230 | 200 | 31.05 | 5.572253 | 1.57 | 5.434783 | 300 | 400 | 2 | Square | Rectangular | Parallel | 1 | 3 | 3 | With Opening | 672.888 | 990.851 | 672.888 | 695.7264 | 689.3824 | 0.911 | 1.341 | 0.911 | 0.941 | 0.933
362 | 126 | 120 | 28 | 5.291503 | 1.14 | 9.126984 | 0 | 0 | 0 | Square | 0 | 0 | 1 | 1 | 0 | With Opening | 216.5003 | 296.895 | 216.5003 | 216.5003 | 216.5003 | 0.598 | 0.82 | 0.598 | 0.598 | 0.598
276 | 125 | 120 | 28 | 5.291503 | 1.15 | 9.2 | 120 | 0 | 1 | Square | Square | Parallel | 1 | 4 | 3 | With Opening | 213.909 | 293.5984 | 213.909 | 207.3608 | 206.0511 | 0.775 | 1.064 | 0.775 | 0.751 | 0.747
274 | 127 | 120 | 28 | 5.291503 | 1.13 | 9.055118 | 240 | 0 | 1 | Square | Rectangular | Parallel | 1 | 3 | 3 | With Opening | 219.1057 | 300.1909 | 219.1057 | 205.7997 | 203.1385 | 0.8 | 1.096 | 0.8 | 0.751 | 0.741
310 | 127 | 120 | 28 | 5.291503 | 1.13 | 9.055118 | 360 | 0 | 1 | Square | Rectangular | Parallel | 1 | 3 | 3 | With Opening | 219.1057 | 300.1909 | 219.1057 | 199.1467 | 195.1548 | 0.707 | 0.968 | 0.707 | 0.642 | 0.63
270 | 126 | 120 | 28 | 5.291503 | 1.14 | 9.126984 | 480 | 0 | 1 | Square | Rectangular | Parallel | 1 | 3 | 3 | With Opening | 216.5003 | 296.895 | 216.5003 | 190.0979 | 184.8174 | 0.802 | 1.1 | 0.802 | 0.704 | 0.685
453 | 128 | 360 | 31 | 5.567764 | 1.13 | 8.984375 | 0 | 0 | 0 | Rectangular | 0 | 0 | 0 | 1 | 0 | With Opening | 459.076 | 459.6332 | 459.076 | 459.076 | 459.076 | 1.013 | 1.015 | 1.013 | 1.013 | 1.013
427 | 126 | 360 | 31 | 5.567764 | 1.14 | 9.126984 | 120 | 0 | 1 | Rectangular | Square | Parallel | 0 | 4 | 3 | With Opening | 450.0509 | 450.0411 | 450.0509 | 443.1056 | 441.7166 | 1.054 | 1.054 | 1.054 | 1.038 | 1.034
365 | 125 | 360 | 31 | 5.567764 | 1.15 | 9.2 | 120 | 0 | 2 | Rectangular | Square | Parallel | 0 | 4 | 3 | With Opening | 445.5603 | 445.9099 | 445.5603 | 438.6702 | 437.2922 | 1.221 | 1.222 | 1.221 | 1.202 | 1.198
422 | 125 | 360 | 31 | 5.567764 | 1.15 | 9.2 | 240 | 0 | 1 | Rectangular | Rectangular | Parallel | 0 | 3 | 3 | With Opening | 445.5603 | 445.9099 | 445.5603 | 431.7801 | 429.0241 | 1.056 | 1.057 | 1.056 | 1.023 | 1.017
427 | 127 | 360 | 31 | 5.567764 | 1.13 | 9.055118 | 240 | 0 | 2 | Rectangular | Rectangular | Parallel | 0 | 3 | 3 | With Opening | 454.5561 | 454.1624 | 454.5561 | 440.5554 | 437.7552 | 1.065 | 1.064 | 1.065 | 1.032 | 1.025
532 | 128 | 600 | 28 | 5.291503 | 1.13 | 8.984375 | 0 | 0 | 0 | Rectangular | 0 | 0 | 0 | 1 | 0 | With Opening | 650.8701 | 584.215 | 650.8701 | 650.8701 | 650.8701 | 1.223 | 1.098 | 1.223 | 1.223 | 1.223
528 | 131 | 600 | 28 | 5.291503 | 1.1 | 8.778626 | 120 | 0 | 1 | Rectangular | Square | Parallel | 0 | 4 | 3 | With Opening | 668.8698 | 598.1418 | 668.8698 | 662.0073 | 660.6348 | 1.267 | 1.133 | 1.267 | 1.254 | 1.251
534 | 129 | 600 | 28 | 5.291503 | 1.12 | 8.914729 | 120 | 0 | 2 | Rectangular | Square | Parallel | 0 | 4 | 3 | With Opening | 656.856 | 588.8775 | 656.856 | 650.0982 | 648.7467 | 1.23 | 1.103 | 1.23 | 1.217 | 1.215
460 | 130 | 600 | 28 | 5.291503 | 1.11 | 8.846154 | 240 | 0 | 1 | Rectangular | Rectangular | Parallel | 0 | 3 | 3 | With Opening | 662.856 | 593.52 | 662.856 | 649.2356 | 646.5116 | 1.441 | 1.29 | 1.441 | 1.411 | 1.405
480 | 130 | 600 | 28 | 5.291503 | 1.11 | 8.846154 | 240 | 0 | 2 | Rectangular | Rectangular | Parallel | 0 | 3 | 3 | With Opening | 662.856 | 593.52 | 662.856 | 649.2356 | 646.5116 | 1.381 | 1.237 | 1.381 | 1.353 | 1.347
423 | 130 | 200 | 36.01 | 6.000833 | 1.81 | 8.461538 | 0 | 0 | 0 | Square | 0 | 0 | 1 | 1 | 0 | With Opening | 339.8152 | 458.3536 | 339.8152 | 339.8152 | 339.8152 | 0.803 | 1.084 | 0.803 | 0.803 | 0.803
394 | 130 | 200 | 33.87 | 5.819794 | 1.7 | 8.461538 | 400 | 0 | 1 | Square | Rectangular | Parallel | 1 | 3 | 3 | With Opening | 329.5633 | 439.7996 | 329.5633 | 304.5964 | 299.603 | 0.836 | 1.116 | 0.836 | 0.773 | 0.76
373 | 130 | 200 | 34.14 | 5.842944 | 1.69 | 8.461538 | 400 | 0 | 1 | Square | Rectangular | diagonal | 1 | 3 | 4 | With Opening | 330.8743 | 440.0988 | 330.8743 | 305.808 | 300.7948 | 0.887 | 1.18 | 0.887 | 0.82 | 0.806
207 | 130 | 200 | 38.63 | 6.215304 | 1.74 | 8.461538 | 400 | 0 | 1 | Square | Rectangular | Parallel | 1 | 3 | 3 | With Opening | 351.9602 | 463.0822 | 351.9602 | 325.2966 | 319.9638 | 1.7 | 2.237 | 1.7 | 1.571 | 1.546
568 | 130 | 600 | 35.82 | 5.984981 | 1.71 | 8.461538 | 0 | 0 | 0 | Rectangular | 0 | 0 | 0 | 1 | 0 | With Opening | 749.7266 | 744.1302 | 749.7266 | 749.7266 | 749.7266 | 1.32 | 1.31 | 1.32 | 1.32 | 1.32
443 | 130 | 600 | 36.29 | 6.024118 | 1.67 | 8.461538 | 400 | 0 | 1 | Rectangular | Rectangular | Parallel | 0 | 3 | 3 | With Opening | 754.6292 | 741.4972 | 754.6292 | 728.7858 | 723.6171 | 1.703 | 1.674 | 1.703 | 1.645 | 1.633
467 | 130 | 600 | 36.62 | 6.051446 | 1.61 | 8.461538 | 400 | 0 | 1 | Rectangular | Rectangular | diagonal | 0 | 3 | 4 | With Opening | 758.0526 | 734.7221 | 758.0526 | 732.0918 | 726.8997 | 1.623 | 1.573 | 1.623 | 1.568 | 1.557
484 | 130 | 600 | 36.94 | 6.077829 | 1.7 | 8.461538 | 400 | 0 | 1 | Rectangular | Rectangular | Parallel | 0 | 3 | 3 | With Opening | 761.3574 | 750.3381 | 761.3574 | 735.2835 | 730.0688 | 1.573 | 1.55 | 1.573 | 1.519 | 1.508
340 | 130 | 600 | 43.03 | 6.559726 | 1.69 | 8.461538 | 400 | 0 | 1 | Rectangular | Rectangular | Parallel | 0 | 3 | 3 | With Opening | 821.7237 | 787.9423 | 821.7237 | 793.5825 | 787.9542 | 2.417 | 2.317 | 2.417 | 2.334 | 2.318
512 | 130 | 600 | 43.09 | 6.564297 | 1.64 | 8.461538 | 400 | 0 | 1 | Rectangular | Rectangular | Parallel | 0 | 3 | 3 | With Opening | 822.2964 | 780.4561 | 822.2964 | 794.1356 | 788.5034 | 1.606 | 1.524 | 1.606 | 1.551 | 1.54
508 | 130 | 600 | 32.98 | 5.742822 | 1.67 | 8.461538 | 0 | 0 | 0 | Rectangular | 0 | 0 | 0 | 1 | 0 | With Opening | 719.3918 | 718.2309 | 719.3918 | 719.3918 | 719.3918 | 1.416 | 1.414 | 1.416 | 1.416 | 1.416
428 | 130 | 600 | 33.09 | 5.752391 | 1.6 | 8.461538 | 400 | 0 | 1 | Rectangular | Rectangular | Parallel | 0 | 3 | 3 | With Opening | 720.5905 | 708.8385 | 720.5905 | 695.9127 | 690.9772 | 1.684 | 1.656 | 1.684 | 1.626 | 1.614
383 | 130 | 600 | 33.21 | 5.762812 | 1.65 | 8.461538 | 400 | 0 | 1 | Rectangular | Rectangular | diagonal | 0 | 3 | 4 | With Opening | 721.8959 | 717.0113 | 721.8959 | 697.1734 | 692.229 | 1.885 | 1.872 | 1.885 | 1.82 | 1.807
420 | 130 | 600 | 37.53 | 6.126173 | 1.61 | 8.461538 | 400 | 0 | 1 | Rectangular | Rectangular | Parallel | 0 | 3 | 3 | With Opening | 767.4135 | 740.7583 | 767.4135 | 741.1322 | 735.8759 | 1.827 | 1.764 | 1.827 | 1.765 | 1.752
455 | 130 | 600 | 39.71 | 6.301587 | 1.65 | 8.461538 | 0 | 0 | 0 | Rectangular | 0 | 0 | 0 | 1 | 0 | With Opening | 789.3872 | 761.0321 | 789.3872 | 789.3872 | 789.3872 | 1.735 | 1.673 | 1.735 | 1.735 | 1.735
511 | 130 | 600 | 39.8 | 6.308724 | 1.67 | 8.461538 | 400 | 0 | 1 | Rectangular | Rectangular | Parallel | 0 | 3 | 3 | With Opening | 790.2813 | 764.6715 | 790.2813 | 763.2168 | 757.8039 | 1.547 | 1.496 | 1.547 | 1.494 | 1.483
488 | 130 | 600 | 35.65 | 5.970762 | 1.67 | 8.461538 | 400 | 0 | 1 | Rectangular | Rectangular | Parallel | 0 | 3 | 3 | With Opening | 747.9454 | 737.1124 | 747.9454 | 722.3309 | 717.2079 | 1.533 | 1.51 | 1.533 | 1.48 | 1.47
649 | 130 | 1000 | 40.15 | 6.336403 | 1.76 | 10.38462 | 0 | 0 | 0 | Rectangular | 0 | 0 | 0 | 1 | 0 | With Opening | 1228.679 | 1090.017 | 1228.679 | 1228.679 | 1228.679 | 1.893 | 1.68 | 1.893 | 1.893 | 1.893
529 | 130 | 1000 | 37.89 | 6.155485 | 1.67 | 10.38462 | 400 | 0 | 1 | Rectangular | Rectangular | Parallel | 0 | 3 | 3 | With Opening | 1193.598 | 1050.625 | 1193.598 | 1167.191 | 1161.909 | 2.256 | 1.986 | 2.256 | 2.206 | 2.196
612 | 130 | 1000 | 35.97 | 5.997499 | 1.66 | 10.38462 | 400 | 0 | 1 | Rectangular | Rectangular | Parallel | 0 | 3 | 3 | With Opening | 1162.963 | 1030.505 | 1162.963 | 1137.234 | 1132.088 | 1.9 | 1.684 | 1.9 | 1.858 | 1.85
101.65 | 50 | 150 | 35.69 | 5.974111 | 0.525 | 10 | 0 | 0 | 0 | Square | 0 | 0 | 1 | 1 | 0 | With Opening | 78.85826 | 58.72443 | 78.85826 | 78.85826 | 78.85826 | 0.776 | 0.578 | 0.776 | 0.776 | 0.776
90.76 | 50 | 150 | 37.1 | 6.090977 | 0.525 | 10 | 100 | 0 | 1 | Square | Square | Parallel | 1 | 4 | 3 | With Opening | 80.4009 | 59.4878 | 80.4009 | 77.88837 | 77.38586 | 0.886 | 0.655 | 0.886 | 0.858 | 0.853
79.87 | 50 | 150 | 34.13 | 5.842089 | 0.525 | 10 | 150 | 0 | 1 | Square | Square | Parallel | 1 | 4 | 3 | With Opening | 77.11557 | 57.85604 | 77.11557 | 73.50078 | 72.77782 | 0.966 | 0.724 | 0.966 | 0.92 | 0.911
68.98 | 50 | 150 | 32.83 | 5.729747 | 0.525 | 10 | 225 | 0 | 1 | Square | Square | Parallel | 1 | 4 | 3 | With Opening | 75.63266 | 57.11194 | 75.63266 | 70.31474 | 69.25115 | 1.096 | 0.828 | 1.096 | 1.019 | 1.004
90.76 | 50 | 150 | 36.27 | 6.022458 | 0.525 | 10 | 150 | 0 | 1 | Square | Square | diagonal | 1 | 4 | 4 | With Opening | 79.49645 | 59.04083 | 79.49645 | 75.77005 | 75.02477 | 0.876 | 0.651 | 0.876 | 0.835 | 0.827
88.94 | 50 | 150 | 36.5 | 6.041523 | 0.525 | 10 | 150 | 70 | 1 | Square | Square | Parallel | 1 | 4 | 3 | With Opening | 69.43585 | 51.9402 | 69.43585 | 76.00991 | 75.26227 | 0.781 | 0.584 | 0.781 | 0.855 | 0.846
495 | 150 | 300 | 44.17 | 6.646051 | 0.5 | 5 | 0 | 0 | 0 | Square | 0 | 0 | 1 | 1 | 0 | With Opening | 592.1632 | 467.3854 | 592.1632 | 592.1632 | 592.1632 | 1.196 | 0.944 | 1.196 | 1.196 | 1.196
373.8 | 150 | 300 | 32.24 | 5.678028 | 0.5 | 5 | 300 | 0 | 1 | Square | Rectangular | Parallel | 1 | 3 | 3 | With Opening | 505.9123 | 420.8213 | 505.9123 | 484.8326 | 480.6167 | 1.353 | 1.126 | 1.353 | 1.297 | 1.286
57.73 | 60 | 100 | 20.18 | 4.492215 | 0.9 | 8.333333 | 0 | 0 | 0 | Square | 0 | 0 | 1 | 1 | 0 | With Opening | 56.92535 | 65.52003 | 56.92535 | 56.92535 | 56.92535 | 0.986 | 1.135 | 0.986 | 0.986 | 0.986
49.09 | 60 | 100 | 20.18 | 4.492215 | 0.9 | 8.333333 | 70 | 80 | 2 | Square | Square | Parallel | 1 | 4 | 3 | With Opening | 53.09384 | 61.54562 | 53.09384 | 55.3688 | 55.05749 | 1.082 | 1.254 | 1.082 | 1.128 | 1.122
51.1 | 60 | 100 | 20.18 | 4.492215 | 0.9 | 8.333333 | 70 | 80 | 2 | Square | Circular | Parallel | 1 | 2 | 3 | With Opening | 53.09384 | 61.54562 | 53.09384 | 55.3688 | 55.05749 | 1.039 | 1.204 | 1.039 | 1.084 | 1.077
44.71 | 60 | 100 | 20.18 | 4.492215 | 0.9 | 8.333333 | 140 | 80 | 2 | Square | Rectangular | Parallel | 1 | 3 | 3 | With Opening | 49.26233 | 57.57121 | 49.26233 | 53.81225 | 53.18963 | 1.102 | 1.288 | 1.102 | 1.204 | 1.19
57.04 | 60 | 100 | 20.18 | 4.492215 | 0.9 | 8.333333 | 70 | 320 | 2 | Square | Square | Parallel | 1 | 4 | 3 | With Opening | 55.57915 | 63.69395 | 56.92535 | 55.3688 | 55.05749 | 0.974 | 1.117 | 0.998 | 0.971 | 0.965
56.92 | 60 | 100 | 20.18 | 4.492215 | 0.9 | 8.333333 | 70 | 320 | 2 | Square | Circular | Parallel | 1 | 2 | 3 | With Opening | 55.57915 | 63.69395 | 56.92535 | 55.3688 | 55.05749 | 0.976 | 1.119 | 1 | 0.973 | 0.967
55.5 | 60 | 100 | 20.18 | 4.492215 | 0.9 | 8.333333 | 140 | 320 | 2 | Square | Rectangular | Parallel | 1 | 3 | 3 | With Opening | 54.23294 | 61.86787 | 56.92535 | 53.81225 | 53.18963 | 0.977 | 1.115 | 1.026 | 0.97 | 0.958
70.15 | 60 | 100 | 29.71 | 5.450688 | 0.9 | 8.333333 | 0 | 0 | 0 | Square | 0 | 0 | 1 | 1 | 0 | With Opening | 69.07112 | 74.53632 | 69.07112 | 69.07112 | 69.07112 | 0.985 | 1.063 | 0.985 | 0.985 | 0.985
45.84 | 60 | 100 | 29.71 | 5.450688 | 0.9 | 8.333333 | 70 | 80 | 4 | Square | Square | Parallel | 1 | 4 | 3 | With Opening | 64.4221 | 70.01498 | 64.4221 | 67.18246 | 66.80472 | 1.405 | 1.527 | 1.405 | 1.466 | 1.457
49.06 | 60 | 100 | 29.71 | 5.450688 | 0.9 | 8.333333 | 70 | 80 | 4 | Square | Circular | Parallel | 1 | 2 | 3 | With Opening | 64.4221 | 70.01498 | 64.4221 | 67.18246 | 66.80472 | 1.313 | 1.427 | 1.313 | 1.369 | 1.362
38.89 | 60 | 100 | 29.71 | 5.450688 | 0.9 | 8.333333 | 140 | 80 | 4 | Square | Rectangular | Parallel | 1 | 3 | 3 | With Opening | 59.77308 | 65.49364 | 59.77308 | 65.29379 | 64.53833 | 1.537 | 1.684 | 1.537 | 1.679 | 1.66
67.61 | 60 | 100 | 29.71 | 5.450688 | 0.9 | 8.333333 | 70 | 320 | 4 | Square | Square | Parallel | 1 | 4 | 3 | With Opening | 67.43768 | 72.45895 | 69.07112 | 67.18246 | 66.80472 | 0.997 | 1.072 | 1.022 | 0.994 | 0.988
66.34 | 60 | 100 | 29.71 | 5.450688 | 0.9 | 8.333333 | 70 | 320 | 4 | Square | Circular | Parallel | 1 | 2 | 3 | With Opening | 67.43768 | 72.45895 | 69.07112 | 67.18246 | 66.80472 | 1.017 | 1.092 | 1.041 | 1.013 | 1.007
63.85 | 60 | 100 | 29.71 | 5.450688 | 0.9 | 8.333333 | 140 | 320 | 4 | Square | Rectangular | Parallel | 1 | 3 | 3 | With Opening | 65.80424 | 70.38158 | 69.07112 | 65.29379 | 64.53833 | 1.031 | 1.102 | 1.082 | 1.023 | 1.011
760 | 210 | 300 | 26.6 | 5.157519 | 0.64 | 4.761905 | 0 | 0 | 0 | Square | 0 | 0 | 1 | 1 | 0 | With Opening | 729.1287 | 737.6014 | 729.1287 | 729.1287 | 729.1287 | 0.959 | 0.971 | 0.959 | 0.959 | 0.959
480 | 210 | 300 | 25.5 | 5.049752 | 0.64 | 4.761905 | 0 | 0 | 0 | Square | 0 | 0 | 1 | 1 | 0 | With Opening | 713.8936 | 727.2905 | 713.8936 | 713.8936 | 713.8936 | 1.487 | 1.515 | 1.487 | 1.487 | 1.487
340 | 210 | 300 | 26.3 | 5.128353 | 0.64 | 4.761905 | 300 | 0 | 1 | Square | Square | diagonal | 1 | 4 | 4 | With Opening | 725.0055 | 734.818 | 725.0055 | 698.3508 | 693.0199 | 2.132 | 2.161 | 2.132 | 2.054 | 2.038
300 | 210 | 300 | 26.3 | 5.128353 | 0.64 | 4.761905 | 300 | 0 | 1 | Square | Square | Parallel | 1 | 4 | 3 | With Opening | 725.0055 | 734.818 | 725.0055 | 698.3508 | 693.0199 | 2.417 | 2.449 | 2.417 | 2.328 | 2.31
360 | 210 | 300 | 25.7 | 5.069517 | 0.64 | 4.761905 | 300 | 200 | 1 | Square | Square | Parallel | 1 | 4 | 3 | With Opening | 639.8998 | 672.2035 | 639.8998 | 690.3389 | 685.0691 | 1.777 | 1.867 | 1.777 | 1.918 | 1.903
260 | 210 | 300 | 27.4 | 5.234501 | 0.64 | 4.761905 | 450 | 0 | 1 | Square | Square | Parallel | 1 | 4 | 3 | With Opening | 740.0119 | 744.923 | 740.0119 | 699.2024 | 691.0405 | 2.846 | 2.865 | 2.846 | 2.689 | 2.658
460 | 210 | 300 | 28.7 | 5.357238 | 0.64 | 4.761905 | 300 | 0 | 1 | Square | Square | diagonal | 1 | 4 | 4 | With Opening | 757.3635 | 756.5224 | 757.3635 | 729.5192 | 723.9504 | 1.646 | 1.645 | 1.646 | 1.586 | 1.574
410 | 210 | 300 | 28.2 | 5.310367 | 0.64 | 4.761905 | 300 | 0 | 1 | Square | Square | Parallel | 1 | 4 | 3 | With Opening | 750.7372 | 752.1034 | 750.7372 | 723.1366 | 717.6165 | 1.831 | 1.834 | 1.831 | 1.764 | 1.75
480 | 210 | 300 | 29.5 | 5.43139 | 0.64 | 4.761905 | 300 | 200 | 1 | Square | Square | Parallel | 1 | 4 | 3 | With Opening | 685.5772 | 703.8234 | 685.5772 | 739.6169 | 733.9709 | 1.428 | 1.466 | 1.428 | 1.541 | 1.529
360 | 210 | 300 | 27.2 | 5.215362 | 0.64 | 4.761905 | 450 | 0 | 1 | Square | Square | Parallel | 1 | 4 | 3 | With Opening | 737.3061 | 743.1061 | 737.3061 | 696.6459 | 688.5138 | 2.048 | 2.064 | 2.048 | 1.935 | 1.913
193 | 100 | 200 | 20.83 | 4.563989 | 0.471 | 10 | 0 | 0 | 0 | Square | 0 | 0 | 1 | 1 | 0 | With Opening | 180.734 | 158.5003 | 180.734 | 180.734 | 180.734 | 0.936 | 0.821 | 0.936 | 0.936 | 0.936
99 | 100 | 200 | 20.6 | 4.538722 | 0.471 | 10 | 300 | 0 | 1 | Square | Square | Parallel | 1 | 4 | 3 | With Opening | 179.7334 | 157.9148 | 179.7334 | 168.5001 | 166.2534 | 1.815 | 1.595 | 1.815 | 1.702 | 1.679
126 | 100 | 200 | 20.85 | 4.56618 | 0.471 | 10 | 300 | 0 | 1 | Square | Square | diagonal | 1 | 4 | 4 | With Opening | 180.8207 | 158.5511 | 180.8207 | 169.5194 | 167.2592 | 1.435 | 1.258 | 1.435 | 1.345 | 1.327
77 | 100 | 200 | 19.63 | 4.430576 | 0.471 | 10 | 500 | 0 | 1 | Square | Square | Parallel | 1 | 4 | 3 | With Opening | 175.4508 | 155.3963 | 175.4508 | 157.1747 | 153.5194 | 2.279 | 2.018 | 2.279 | 2.041 | 1.994
95 | 100 | 200 | 19.61 | 4.428318 | 0.471 | 10 | 500 | 0 | 1 | Square | Square | diagonal | 1 | 4 | 4 | With Opening | 175.3614 | 155.3435 | 175.3614 | 157.0946 | 153.4412 | 1.846 | 1.635 | 1.846 | 1.654 | 1.615
135 | 100 | 200 | 20.02 | 4.474371 | 0.471 | 10 | 300 | 300 | 1 | Square | Square | Parallel | 1 | 4 | 3 | With Opening | 160.574 | 139.3061 | 160.574 | 166.111 | 163.8962 | 1.189 | 1.032 | 1.189 | 1.23 | 1.214
172 | 100 | 200 | 21.24 | 4.608687 | 0.471 | 10 | 300 | 300 | 1 | Square | Square | diagonal | 1 | 4 | 4 | With Opening | 165.3943 | 142.0803 | 165.3943 | 171.0975 | 168.8162 | 0.962 | 0.826 | 0.962 | 0.995 | 0.981
115 | 100 | 200 | 20.05 | 4.477723 | 0.471 | 10 | 500 | 300 | 1 | Square | Square | Parallel | 1 | 4 | 3 | With Opening | 149.6119 | 127.9617 | 149.6119 | 158.8472 | 155.1531 | 1.301 | 1.113 | 1.301 | 1.381 | 1.349
139 | 100 | 200 | 20.23 | 4.497777 | 0.471 | 10 | 500 | 300 | 1 | Square | Square | diagonal | 1 | 4 | 4 | With Opening | 150.282 | 128.3434 | 150.282 | 159.5586 | 155.848 | 1.081 | 0.923 | 1.081 | 1.148 | 1.121
56 | 35 | 75 | 23.87 | 4.885693 | 1.2025 | 12.14286 | 0 | 0 | 0 | Square | 0 | 0 | 1 | 1 | 0 | With Opening | 24.82909 | 28.54155 | 24.82909 | 24.82909 | 24.82909 | 0.443 | 0.51 | 0.443 | 0.443 | 0.443
29 | 35 | 75 | 22.1 | 4.701064 | 1.2025 | 12.14286 | 75 | 0 | 1 | Square | Square | Parallel | 1 | 4 | 3 | With Opening | 23.89081 | 27.81789 | 23.89081 | 22.87273 | 22.66912 | 0.824 | 0.959 | 0.824 | 0.789 | 0.782
33 | 35 | 75 | 21.8 | 4.669047 | 1.2025 | 12.14286 | 75 | 70 | 1 | Square | Square | Parallel | 1 | 4 | 3 | With Opening | 21.65879 | 24.8842 | 21.65879 | 22.71696 | 22.51473 | 0.656 | 0.754 | 0.656 | 0.688 | 0.682
24 | 35 | 75 | 22.5 | 4.743416 | 1.2025 | 12.14286 | 75 | 157.5 | 1 | Square | Square | Parallel | 1 | 4 | 3 | With Opening | 22.9471 | 26.42075 | 24.10604 | 23.0788 | 22.87335 | 0.956 | 1.101 | 1.004 | 0.962 | 0.953
47 | 35 | 75 | 23.5 | 4.84768 | 1.2025 | 12.14286 | 75 | 245 | 1 | Square | Square | Parallel | 1 | 4 | 3 | With Opening | 23.81835 | 27.29799 | 24.63591 | 23.58608 | 23.37612 | 0.507 | 0.581 | 0.524 | 0.502 | 0.497
36 | 35 | 75 | 21.9 | 4.679744 | 1.2025 | 12.14286 | 75 | 0 | 1 | Square | Square | 0 | 1 | 4 | 0 | With Opening | 23.78246 | 27.73372 | 23.78246 | 22.769 | 22.56631 | 0.661 | 0.77 | 0.661 | 0.632 | 0.627
41 | 35 | 75 | 22.3 | 4.722288 | 1.2025 | 12.14286 | 75 | 70 | 1 | Square | Square | Parallel | 1 | 4 | 3 | With Opening | 21.90576 | 25.07301 | 21.90576 | 22.976 | 22.77146 | 0.534 | 0.612 | 0.534 | 0.56 | 0.555
37 | 35 | 75 | 23.8 | 4.878524 | 1.2025 | 12.14286 | 75 | 157.5 | 1 | Square | Square | Parallel | 1 | 4 | 3 | With Opening | 23.60071 | 26.92009 | 24.79266 | 23.73616 | 23.52485 | 0.638 | 0.728 | 0.67 | 0.642 | 0.636
56 | 35 | 75 | 22.7 | 4.764452 | 1.2025 | 12.14286 | 75 | 245 | 1 | Square | Square | Parallel | 1 | 4 | 3 | With Opening | 23.40942 | 26.98465 | 24.21294 | 23.18114 | 22.97478 | 0.418 | 0.482 | 0.432 | 0.414 | 0.41
901 | 180 | 950 | 33 | 5.744563 | 1.26 | 6.944444 | 0 | 0 | 0 | Rectangular | 0 | 0 | 0 | 1 | 0 | With Opening | 1542.346 | 1360.866 | 1542.346 | 1542.346 | 1542.346 | 1.712 | 1.51 | 1.712 | 1.712 | 1.712
761 | 180 | 950 | 33 | 5.744563 | 1.26 | 6.944444 | 240 | 0 | 2 | Rectangular | Rectangular | Parallel | 0 | 3 | 3 | With Opening | 1542.346 | 1360.866 | 1542.346 | 1521.873 | 1517.778 | 2.027 | 1.788 | 2.027 | 2 | 1.994
781 | 180 | 950 | 33 | 5.744563 | 1.26 | 6.944444 | 240 | 0 | 2 | Rectangular | Rectangular | Parallel | 0 | 3 | 3 | With Opening | 1542.346 | 1360.866 | 1542.346 | 1521.873 | 1517.778 | 1.975 | 1.742 | 1.975 | 1.949 | 1.943
831 | 180 | 950 | 33 | 5.744563 | 1.26 | 6.944444 | 240 | 0 | 2 | Rectangular | Rectangular | Parallel | 0 | 3 | 3 | With Opening | 1542.346 | 1360.866 | 1542.346 | 1521.873 | 1517.778 | 1.856 | 1.638 | 1.856 | 1.831 | 1.826
671 | 180 | 950 | 33 | 5.744563 | 1.26 | 6.944444 | 240 | 0 | 2 | Rectangular | Rectangular | Parallel | 0 | 3 | 3 | With Opening | 1542.346 | 1360.866 | 1542.346 | 1521.873 | 1517.778 | 2.299 | 2.028 | 2.299 | 2.268 | 2.262
681 | 180 | 950 | 33 | 5.744563 | 1.26 | 6.944444 | 240 | 0 | 2 | Rectangular | Rectangular | Parallel | 0 | 3 | 3 | With Opening | 1542.346 | 1360.866 | 1542.346 | 1521.873 | 1517.778 | 2.265 | 1.998 | 2.265 | 2.235 | 2.229
234 | 90 | 150 | 44 | 6.63325 | 1.111111 | 10 | 0 | 0 | 0 | Square | 0 | 0 | 1 | 1 | 0 | With Opening | 189.1272 | 205.0716 | 189.1272 | 189.1272 | 189.1272 | 0.808 | 0.876 | 0.808 | 0.808 | 0.808
182 | 90 | 150 | 44 | 6.63325 | 1.111111 | 10 | 70 | 0 | 2 | Square | Square | Parallel | 1 | 4 | 3 | With Opening | 189.1272 | 205.0716 | 189.1272 | 185.6796 | 184.9901 | 1.039 | 1.127 | 1.039 | 1.02 | 1.016
145 | 90 | 150 | 44 | 6.63325 | 1.111111 | 10 | 150 | 0 | 2 | Square | Square | Parallel | 1 | 4 | 3 | With Opening | 189.1272 | 205.0716 | 189.1272 | 181.7394 | 180.2619 | 1.304 | 1.414 | 1.304 | 1.253 | 1.243
198 | 90 | 150 | 44 | 6.63325 | 1.111111 | 10 | 70 | 90 | 2 | Square | Square | Parallel | 1 | 4 | 3 | With Opening | 179.0977 | 196.7785 | 179.0977 | 185.6796 | 184.9901 | 0.905 | 0.994 | 0.905 | 0.938 | 0.934
180 | 90 | 150 | 44 | 6.63325 | 1.111111 | 10 | 150 | 90 | 2 | Square | Square | Parallel | 1 | 4 | 3 | With Opening | 167.6355 | 187.3008 | 167.6355 | 181.7394 | 180.2619 | 0.931 | 1.041 | 0.931 | 1.01 | 1.001
213 | 90 | 150 | 44 | 6.63325 | 1.111111 | 10 | 70 | 180 | 2 | Square | Square | Parallel | 1 | 4 | 3 | With Opening | 182.6376 | 196.7785 | 182.6376 | 185.6796 | 184.9901 | 0.857 | 0.924 | 0.857 | 0.872 | 0.868
197 | 90 | 150 | 44 | 6.63325 | 1.111111 | 10 | 150 | 180 | 2 | Square | Square | Parallel | 1 | 4 | 3 | With Opening | 175.2208 | 187.3008 | 175.2208 | 181.7394 | 180.2619 | 0.889 | 0.951 | 0.889 | 0.923 | 0.915
218 | 90 | 150 | 44 | 6.63325 | 1.111111 | 10 | 70 | 270 | 2 | Square | Square | Parallel | 1 | 4 | 3 | With Opening | 184.3305 | 198.9419 | 184.3305 | 185.6796 | 184.9901 | 0.846 | 0.913 | 0.846 | 0.852 | 0.849
212 | 90 | 150 | 44 | 6.63325 | 1.111111 | 10 | 150 | 270 | 2 | Square | Square | Parallel | 1 | 4 | 3 | With Opening | 178.8486 | 191.9366 | 178.8486 | 181.7394 | 180.2619 | 0.844 | 0.905 | 0.844 | 0.857 | 0.85
220 | 90 | 150 | 44 | 6.63325 | 1.111111 | 10 | 70 | 360 | 2 | Square | Square | Parallel | 1 | 4 | 3 | With Opening | 185.3229 | 200.2101 | 185.3229 | 185.6796 | 184.9901 | 0.842 | 0.91 | 0.842 | 0.844 | 0.841
215 | 90 | 150 | 44 | 6.63325 | 1.111111 | 10 | 150 | 360 | 2 | Square | Square | Parallel | 1 | 4 | 3 | With Opening | 180.9752 | 194.6542 | 180.9752 | 181.7394 | 180.2619 | 0.842 | 0.905 | 0.842 | 0.845 | 0.838
223 | 90 | 150 | 44 | 6.63325 | 1.111111 | 10 | 70 | 450 | 2 | Square | Square | Parallel | 1 | 4 | 3 | With Opening | 185.9751 | 201.0435 | 189.1272 | 185.6796 | 184.9901 | 0.834 | 0.902 | 0.848 | 0.833 | 0.83
219 | 90 | 150 | 44 | 6.63325 | 1.111111 | 10 | 150 | 450 | 2 | Square | Square | Parallel | 1 | 4 | 3 | With Opening | 182.3727 | 196.44 | 189.1272 | 181.7394 | 180.2619 | 0.833 | 0.897 | 0.864 | 0.83 | 0.823
128 | 100 | 200 | 20.35 | 4.511097 | 0.471 | 10 | 200 | 0 | 1 | Square | Square | Parallel | 1 | 4 | 3 | With Opening | 178.6395 | 157.2734 | 178.6395 | 171.1961 | 169.7075 | 1.396 | 1.229 | 1.396 | 1.337 | 1.326
112 | 100 | 200 | 20.35 | 4.511097 | 0.471 | 10 | 200 | 0 | 1 | Square | Square | diagonal | 1 | 4 | 4 | With Opening | 178.6395 | 157.2734 | 178.6395 | 171.1961 | 169.7075 | 1.595 | 1.404 | 1.595 | 1.529 | 1.515
78 | 100 | 200 | 20.35 | 4.511097 | 0.471 | 10 | 400 | 0 | 1 | Square | Square | Parallel | 1 | 4 | 3 | With Opening | 178.6395 | 157.2734 | 178.6395 | 163.7528 | 160.7755 | 2.29 | 2.016 | 2.29 | 2.099 | 2.061
98 | 100 | 200 | 20.35 | 4.511097 | 0.471 | 10 | 400 | 0 | 1 | Square | Square | diagonal | 1 | 4 | 4 | With Opening | 178.6395 | 157.2734 | 178.6395 | 163.7528 | 160.7755 | 1.823 | 1.605 | 1.823 | 1.671 | 1.641
53 | 100 | 200 | 20.35 | 4.511097 | 0.471 | 10 | 600 | 0 | 1 | Square | Square | Parallel | 1 | 4 | 3 | With Opening | 178.6395 | 157.2734 | 178.6395 | 156.3095 | 151.8435 | 3.371 | 2.967 | 3.371 | 2.949 | 2.865
141 | 100 | 200 | 20.35 | 4.511097 | 0.471 | 10 | 600 | 0 | 1 | Square | Square | diagonal | 1 | 4 | 4 | With Opening | 178.6395 | 157.2734 | 178.6395 | 156.3095 | 151.8435 | 1.267 | 1.115 | 1.267 | 1.109 | 1.077
147 | 100 | 200 | 20.35 | 4.511097 | 0.471 | 10 | 200 | 150 | 1 | Square | Square | Parallel | 1 | 4 | 3 | With Opening | 160.7755 | 141.9792 | 160.7755 | 171.1961 | 169.7075 | 1.094 | 0.966 | 1.094 | 1.165 | 1.154
119 | 100 | 200 | 20.35 | 4.511097 | 0.471 | 10 | 200 | 150 | 1 | Square | Square | diagonal | 1 | 4 | 4 | With Opening | 160.7755 | 141.9792 | 160.7755 | 171.1961 | 169.7075 | 1.351 | 1.193 | 1.351 | 1.439 | 1.426
143 | 100 | 200 | 20.35 | 4.511097 | 0.471 | 10 | 300 | 150 | 1 | Square | Square | Parallel | 1 | 4 | 3 | With Opening | 151.8435 | 134.3321 | 151.8435 | 167.4745 | 165.2415 | 1.062 | 0.939 | 1.062 | 1.171 | 1.156
166 | 100 | 200 | 20.35 | 4.511097 | 0.471 | 10 | 300 | 150 | 1 | Square | Square | diagonal | 1 | 4 | 4 | With Opening | 151.8435 | 134.3321 | 151.8435 | 167.4745 | 165.2415 | 0.915 | 0.809 | 0.915 | 1.009 | 0.995
159 | 100 | 200 | 20.35 | 4.511097 | 0.471 | 10 | 400 | 150 | 1 | Square | Square | Parallel | 1 | 4 | 3 | With Opening | 142.9116 | 126.6849 | 142.9116 | 163.7528 | 160.7755 | 0.899 | 0.797 | 0.899 | 1.03 | 1.011
142 | 100 | 200 | 20.35 | 4.511097 | 0.471 | 10 | 400 | 150 | 1 | Square | Square | diagonal | 1 | 4 | 4 | With Opening | 142.9116 | 126.6849 | 142.9116 | 163.7528 | 160.7755 | 1.006 | 0.892 | 1.006 | 1.153 | 1.132
99 | 100 | 200 | 20.35 | 4.511097 | 0.471 | 10 | 500 | 150 | 1 | Square | Square | Parallel | 1 | 4 | 3 | With Opening | 133.9796 | 119.0378 | 133.9796 | 160.0312 | 156.3095 | 1.353 | 1.202 | 1.353 | 1.616 | 1.579
107 | 100 | 200 | 20.35 | 4.511097 | 0.471 | 10 | 500 | 150 | 1 | Square | Square | diagonal | 1 | 4 | 4 | With Opening | 133.9796 | 119.0378 | 133.9796 | 160.0312 | 156.3095 | 1.252 | 1.113 | 1.252 | 1.496 | 1.461
100 | 100 | 200 | 20.35 | 4.511097 | 0.471 | 10 | 600 | 150 | 1 | Square | Square | Parallel | 1 | 4 | 3 | With Opening | 125.0476 | 111.3907 | 125.0476 | 156.3095 | 151.8435 | 1.25 | 1.114 | 1.25 | 1.563 | 1.518
158 | 100 | 200 | 20.35 | 4.511097 | 0.471 | 10 | 600 | 150 | 1 | Square | Square | diagonal | 1 | 4 | 4 | With Opening | 125.0476 | 111.3907 | 125.0476 | 156.3095 | 151.8435 | 0.791 | 0.705 | 0.791 | 0.989 | 0.961
192 | 100 | 200 | 20.35 | 4.511097 | 0.471 | 10 | 200 | 300 | 1 | Square | Square | Parallel | 1 | 4 | 3 | With Opening | 167.4745 | 145.8027 | 167.4745 | 171.1961 | 169.7075 | 0.872 | 0.759 | 0.872 | 0.892 | 0.884
176 | 100 | 200 | 20.35 | 4.511097 | 0.471 | 10 | 200 | 300 | 1 | Square | Square | diagonal | 1 | 4 | 4 | With Opening | 167.4745 | 145.8027 | 167.4745 | 171.1961 | 169.7075 | 0.952 | 0.828 | 0.952 | 0.973 | 0.964
152 | 100 | 200 | 20.35 | 4.511097 | 0.471 | 10 | 400 | 300 | 1 | Square | Square | Parallel | 1 | 4 | 3 | With Opening | 156.3095 | 134.3321 | 156.3095 | 163.7528 | 160.7755 | 1.028 | 0.884 | 1.028 | 1.077 | 1.058
199 | 100 | 200 | 20.35 | 4.511097 | 0.471 | 10 | 400 | 300 | 1 | Square | Square | diagonal | 1 | 4 | 4 | With Opening | 156.3095 | 134.3321 | 156.3095 | 163.7528 | 160.7755 | 0.785 | 0.675 | 0.785 | 0.823 | 0.808
141 | 100 | 200 | 20.35 | 4.511097 | 0.471 | 10 | 600 | 300 | 1 | Square | Square | Parallel | 1 | 4 | 3 | With Opening | 145.1446 | 122.8614 | 145.1446 | 156.3095 | 151.8435 | 1.029 | 0.871 | 1.029 | 1.109 | 1.077
185 | 100 | 200 | 20.35 | 4.511097 | 0.471 | 10 | 600 | 300 | 1 | Square | Square | diagonal | 1 | 4 | 4 | With Opening | 145.1446 | 122.8614 | 145.1446 | 156.3095 | 151.8435 | 0.785 | 0.664 | 0.785 | 0.845 | 0.821
129 | 76.2 | 80.11 | 23.42 |  | 2 | 1.830709 | 0 | 10000 | [7 empty] | Solid (No Opening) | 76.08676 | 126.3746 | 76.08676 | 76.08676 | 76.08676 | 0.59 | 0.98 | 0.59 | 0.59 | 0.59 | 139.5 | 414
365 | 118 | 254 | 23.97 |  | 1.17 | 6.457627 | 0 | 10000 | [7 empty] | Solid (No Opening) | 283.6827 | 322.5073 | 283.6827 | 283.6827 | 283.6827 | 0.777 | 0.884 | 0.777 | 0.777 | 0.777 | 762 | 332
2450 | 275 | 200 | 111.72 |  | 1.49 | 4.181818 | 0 | 10000 | [7 empty] | Solid (No Opening) | 1822.492 | 2147.088 | 1822.492 | 1822.492 | 1822.492 | 0.744 | 0.876 | 0.744 | 0.744 | 0.744 | 1150 | 550
411 | 124 | 203 | 37.34 |  | 1 | 4.705645 | 0 | 10000 | [7 empty] | Solid (No Opening) | 327.0623 | 353.6493 | 327.0623 | 327.0623 | 327.0623 | 0.796 | 0.86 | 0.796 | 0.796 | 0.796 | 583.5 | 432
216 | 107 | 100 | 24.32 |  | 1.06 | 13.5514 | 0 | 10000 | [7 empty] | Solid (No Opening) | 144.1816 | 198.5207 | 144.1816 | 144.1816 | 144.1816 | 0.668 | 0.919 | 0.668 | 0.668 | 0.668 | 1450 | 304
98 | 60 | 78.54 | 24.6 |  | 1.06 | 3.825 | 0 | 10000 | [7 empty] | Solid (No Opening) | 54.42118 | 68.41686 | 54.42118 | 54.42118 | 54.42118 | 0.555 | 0.698 | 0.555 | 0.555 | 0.555 | 229.5 | 250
199 | 88 | 200 | 19.8 |  | 1.2 | 9.090909 | 0 | 10000 | [7 empty] | Solid (No Opening) | 148.8613 | 173.575 | 148.8613 | 148.8613 | 148.8613 | 0.748 | 0.872 | 0.748 | 0.748 | 0.748 | 800 | 480
330 | 88 | 100 | 84.89 |  | 1.84 | 5.681818 | 0 | 10000 | [7 empty] | Solid (No Opening) | 201.2068 | 256.9147 | 201.2068 | 201.2068 | 201.2068 | 0.61 | 0.779 | 0.61 | 0.61 | 0.61 | 500 | 550
440 | 122 | 254 | 28.62 |  | 1.56 | 7.286885 | 0 | 10000 | [7 empty] | Solid (No Opening) | 323.9339 | 397.1734 | 323.9339 | 323.9339 | 323.9339 | 0.736 | 0.903 | 0.736 | 0.736 | 0.736 | 889 | 331
578 | 114 | 254 | 48.01 |  | 3.02 | 6.684211 | 0 | 10000 | [7 empty] | Solid (No Opening) | 383.7006 | 527.9167 | 383.7006 | 383.7006 | 383.7006 | 0.664 | 0.913 | 0.664 | 0.664 | 0.664 | 762 | 325
152 | 82 | 173.57 | 8.66 |  | 1.26 | 8.408537 | 0 | 10000 | [7 empty] | Solid (No Opening) | 81.40604 | 112.9271 | 81.40604 | 81.40604 | 81.40604 | 0.536 | 0.743 | 0.536 | 0.536 | 0.536 | 689.5 | 373
283 | 107 | 250 | 31.41 |  | 1.06 | 12.85047 | 0 | 10000 | [7 empty] | Solid (No Opening) | 282.592 | 290.5449 | 282.592 | 282.592 | 282.592 | 0.999 | 1.027 | 0.999 | 0.999 | 0.999 | 1375 | 324
194 | 77 | 200 | 25.73 |  | 1.63 | 10.58442 | 0 | 10000 | [7 empty] | Solid (No Opening) | 142.8119 | 170.2376 | 142.8119 | 142.8119 | 142.8119 | 0.736 | 0.878 | 0.736 | 0.736 | 0.736 | 815 | 500
322 | 121 | 203 | 19.57 |  | 1 | 4.822314 | 0 | 10000 | [7 empty] | Solid (No Opening) | 228.9284 | 273.8076 | 228.9284 | 228.9284 | 228.9284 | 0.711 | 0.85 | 0.711 | 0.711 | 0.711 | 583.5 | 432
2153 | 456 | 520 | 32.4 |  | 0.33 | 5.087719 | 0 | 10000 | [7 empty] | Solid (No Opening) | 3343.96 | 2347.596 | 3343.96 | 3343.96 | 3343.96 | 1.553 | 1.09 | 1.553 | 1.553 | 1.553 | 2320 | 520
306 | 121.67 | 159.44 | 49.47 |  | 0.66 | 1.984877 | 0 | 10000 | [7 empty] | Solid (No Opening) | 317.5446 | 303.3301 | 317.5446 | 317.5446 | 317.5446 | 1.038 | 0.991 | 1.038 | 1.038 | 1.038 | 241.5 | 450
330 | 102 | 203 | 18.34 |  | 1.7 | 5.720588 | 0 | 10000 | [7 empty] | Solid (No Opening) | 175.8626 | 241.9809 | 175.8626 | 175.8626 | 175.8626 | 0.533 | 0.733 | 0.533 | 0.533 | 0.533 | 583.5 | 282
447 | 123 | 225 | 54.24 |  | 1.94 | 7.768293 | 0 | 10000 | [7 empty] | Solid (No Opening) | 416.1196 | 511.2635 | 416.1196 | 416.1196 | 416.1196 | 0.931 | 1.144 | 0.931 | 0.931 | 0.931 | 955.5 | 445
315 | 121 | 228.5 | 28.02 |  | 0.75 | 6.929752 | 0 | 10000 | [7 empty] | Solid (No Opening) | 295.4885 | 292.6485 | 295.4885 | 295.4885 | 295.4885 | 0.938 | 0.929 | 0.938 | 0.938 | 0.938 | 838.5 | 422
83 | 46 | 102 | 25.77 |  | 3.24 | 5.315217 | 0 | 10000 | [7 empty] | Solid (No Opening) | 45.61952 | 71.36968 | 45.61952 | 45.61952 | 45.61952 | 0.55 | 0.86 | 0.55 | 0.55 | 0.55 | 244.5 | 440
600 | 165.1 | 152 | 42.71 |  | 0.75 | 4.930345 | 0 | 10000 | [7 empty] | Solid (No Opening) | 451.6292 | 506.3917 | 451.6292 | 451.6292 | 451.6292 | 0.753 | 0.844 | 0.753 | 0.753 | 0.753 | 814 | 419
281 | 80 | 188.5 | 41.9 |  | 1.8 | 5.1 | 0 | 10000 | [7 empty] | Solid (No Opening) | 183.5334 | 214.0738 | 183.5334 | 183.5334 | 183.5334 | 0.653 | 0.762 | 0.653 | 0.653 | 0.653 | 408 | 550
280 | 113 | 164.93 | 21.95 |  | 0.83 | 6.504425 | 0 | 10000 | [7 empty] | Solid (No Opening) | 194.225 | 222.6161 | 194.225 | 194.225 | 194.225 | 0.694 | 0.795 | 0.694 | 0.694 | 0.694 | 735 | 420
334 | 111 | 254 | 17.77 |  | 1.52 | 7.094595 | 0 | 10000 | [7 empty] | Solid (No Opening) | 225.4413 | 289.0519 | 225.4413 | 225.4413 | 225.4413 | 0.675 | 0.865 | 0.675 | 0.675 | 0.675 | 787.5 | 403
260 | 99 | 160 | 25.84 |  | 1.43 | 7.272727 | 0 | 10000 | [7 empty] | Solid (No Opening) | 172.0502 | 223.6546 | 172.0502 | 172.0502 | 172.0502 | 0.662 | 0.86 | 0.662 | 0.662 | 0.662 | 720 | 416
356 | 118 | 254 | 19.25 |  | 1.17 | 6.457627 | 0 | 10000 | [7 empty] | Solid (No Opening) | 254.2227 | 299.7738 | 254.2227 | 254.2227 | 254.2227 | 0.714 | 0.842 | 0.714 | 0.714 | 0.714 | 762 | 332
2050 | 275 | 200 | 64.14 |  | 1.49 | 4.181818 | 0 | 10000 | [7 empty] | Solid (No Opening) | 1380.908 | 1784.497 | 1380.908 | 1380.908 | 1380.908 | 0.674 | 0.87 | 0.674 | 0.674 | 0.674 | 1150 | 550
177 | 111 | 109.96 | 11.54 |  | 0.64 | 4.54955 | 0 | 10000 | [7 empty] | Solid (No Opening) | 109.9799 | 142.7757 | 109.9799 | 109.9799 | 109.9799 | 0.621 | 0.807 | 0.621 | 0.621 | 0.621 | 505 | 350
78 | 63.2 | 102 | 19.57 |  | 0.89 | 6.028481 | 0 | 10000 | [7 empty] | Solid (No Opening) | 60.96723 | 70.90137 | 60.96723 | 60.96723 | 60.96723 | 0.782 | 0.909 | 0.782 | 0.782 | 0.782 | 381 | 376
648 | 201 | 188.5 | 20.4 |  | 0.77 | 2.885572 | 0 | 10000 | [7 empty] | Solid (No Opening) | 466.7588 | 593.6317 | 466.7588 | 466.7588 | 466.7588 | 0.72 | 0.916 | 0.72 | 0.72 | 0.72 | 580 | 725
251 | 108 | 300 | 51.52 |  | 0.51 | 9.166667 | 0 | 10000 | [7 empty] | Solid (No Opening) | 417.4897 | 295.5749 | 417.4897 | 417.4897 | 417.4897 | 1.663 | 1.178 | 1.663 | 1.663 | 1.663 | 990 | 749
104 | 60 | 78.54 | 25.57 |  | 1.06 | 3.825 | 0 | 10000 | [7 empty] | Solid (No Opening) | 55.48374 | 69.30454 | 55.48374 | 55.48374 | 55.48374 | 0.533 | 0.666 | 0.533 | 0.533 | 0.533 | 229.5 | 250
341 | 98 | 117.81 | 57 |  | 1.27 | 6.234694 | 0 | 10000 | [7 empty] | Solid (No Opening) | 210.7701 | 250.3634 | 210.7701 | 210.7701 | 210.7701 | 0.618 | 0.734 | 0.618 | 0.618 | 0.618 | 611 | 550
603 | 200 | 196.35 | 22.73 |  | 0.8 | 5.32 | 0 | 10000 | [7 empty] | Solid (No Opening) | 498.8644 | 624.5517 | 498.8644 | 498.8644 | 498.8644 | 0.827 | 1.036 | 0.827 | 0.827 | 0.827 | 1064 | 657
1450 | 200 | 150 | 89.28 |  | 2.62 | 5.125 | 0 | 10000 | [7 empty] | Solid (No Opening) | 873.07 | 1381.131 | 873.07 | 873.07 | 873.07 | 0.602 | 0.953 | 0.602 | 0.602 | 0.602 | 1025 | 550
244 | 82 | 301.5 | 12 |  | 1.26 | 8.530488 | 0 | 10000 | [7 empty] | Solid (No Opening) | 143.795 | 163.2518 | 143.795 | 143.795 | 143.795 | 0.589 | 0.669 | 0.589 | 0.589 | 0.589 | 699.5 | 491
166 | 127 | 40.06 | 24.89 |  | 0.75 | 5.799213 | 0 | 10000 | [7 empty] | Solid (No Opening) | 139.7213 | 212.9943 | 139.7213 | 139.7213 | 139.7213 | 0.842 | 1.283 | 0.842 | 0.842 | 0.842 | 736.5 | 305
378 | 114.3 | 203 | 21.88 |  | 1.05 | 6.898513 | 0 | 10000 | [7 empty] | Solid (No Opening) | 223.9308 | 262.9999 | 223.9308 | 223.9308 | 223.9308 | 0.592 | 0.696 | 0.592 | 0.592 | 0.592 | 788.5 | 482
187 | 106 | 109.96 | 11.54 |  | 0.67 | 4.764151 | 0 | 10000 | [7 empty] | Solid (No Opening) | 102.6493 | 133.7011 | 102.6493 | 102.6493 | 102.6493 | 0.549 | 0.715 | 0.549 | 0.549 | 0.549 | 505 | 350
628 | 143 | 235.62 | 32.4 |  | 1.48 | 8.041958 | 0 | 10000 | [7 empty] | Solid (No Opening) | 406.8048 | 512.3587 | 406.8048 | 406.8048 | 406.8048 | 0.648 | 0.816 | 0.648 | 0.648 | 0.648 | 1150 | 558
165 | 79 | 200 | 20.55 |  | 0.75 | 10.31646 | 0 | 10000 | [7 empty] | Solid (No Opening) | 131.8898 | 126.8836 | 131.8898 | 131.8898 | 131.8898 | 0.799 | 0.769 | 0.799 | 0.799 | 0.799 | 815 | 480
368 | 75 | 200 | 35.85 |  | 1.5 | 1.333333 | 0 | 10000 | [7 empty] | Solid (No Opening) | 163.0093 | 177.5788 | 163.0093 | 163.0093 | 163.0093 | 0.443 | 0.483 | 0.443 | 0.443 | 0.443 | 100 | 480
243 | 127 | 279.6 | 24.89 |  | 0.75 | 4.598425 | 0 | 10000 | [7 empty] | Solid (No Opening) | 340.0615 | 329.2032 | 340.0615 | 340.0615 | 340.0615 | 1.399 | 1.355 | 1.399 | 1.399 | 1.399 | 584 | 305
394 | 114.3 | 304.5 | 26.2 |  | 1.14 | 5.787402 | 0 | 10000 | [7 empty] | Solid (No Opening) | 323.4279 | 338.8754 | 323.4279 | 323.4279 | 323.4279 | 0.821 | 0.86 | 0.821 | 0.821 | 0.821 | 661.5 | 328
339 | 117 | 203 | 19.95 |  | 1.2 | 4.987179 | 0 | 10000 | [7 empty] | Solid (No Opening) | 220.7401 | 277.0528 | 220.7401 | 220.7401 | 220.7401 | 0.651 | 0.817 | 0.651 | 0.651 | 0.651 | 583.5 | 432
498 | 95 | 220 | 68.4 |  | 1.49 | 6.736842 | 0 | 10000 | [7 empty] | Solid (No Opening) | 326.6902 | 331.2899 | 326.6902 | 326.6902 | 326.6902 | 0.656 | 0.665 | 0.656 | 0.656 | 0.656 | 640 | 490
307 | 83 | 157.87 | 13.28 |  | 0.93 | 5.216867 | 0 | 10000 | [7 empty] | Solid (No Opening) | 96.16871 | 115.6529 | 96.16871 | 96.16871 | 96.16871 | 0.313 | 0.377 | 0.313 | 0.313 | 0.313 | 433 | 500
311 | 114.3 | 254 | 19.46 |  | 3.45 | 6.675416 | 0 | 10000 | [7 empty] | Solid (No Opening) | 245.1282 | 410.1248 | 245.1282 | 245.1282 | 245.1282 | 0.788 | 1.319 | 0.788 | 0.788 | 0.788 | 763 | 483
426 | 108 | 360 | 61.64 |  | 0.51 | 9.166667 | 0 | 10000 | [7 empty] | Solid (No Opening) | 523.8113 | 343.233 | 523.8113 | 523.8113 | 523.8113 | 1.23 | 0.806 | 1.23 | 1.23 | 1.23 | 990 | 749
311 | 114.3 | 152 | 25.21 |  | 1.14 | 7.12161 | 0 | 10000 | [7 empty] | Solid (No Opening) | 201.7334 | 257.6679 | 201.7334 | 201.7334 | 201.7334 | 0.649 | 0.829 | 0.649 | 0.649 | 0.649 | 814 | 328
83 | 63.2 | 76 | 20.72 |  | 0.89 | 6.234177 | 0 | 10000 | [7 empty] | Solid (No Opening) | 52.85975 | 66.01239 | 52.85975 | 52.85975 | 52.85975 | 0.637 | 0.795 | 0.637 | 0.637 | 0.637 | 394 | 376
371 | 100 | 200 | 71.25 |  | 1.49 | 5 | 0 | 10000 | [7 empty] | Solid (No Opening) | 334.2625 | 350.5774 | 334.2625 | 334.2625 | 334.2625 | 0.901 | 0.945 | 0.901 | 0.901 | 0.901 | 500 | 471
338 | 75 | 200 | 26.4 |  | 1.5 | 1 | 0 | 10000 | [7 empty] | Solid (No Opening) | 139.8846 | 160.36 | 139.8846 | 139.8846 | 139.8846 | 0.414 | 0.474 | 0.414 | 0.414 | 0.414 | 75 | 480
1100 | 200 | 150 | 87.98 |  | 1.75 | 5.125 | 0 | 10000 | [7 empty] | Solid (No Opening) | 866.6903 | 1201.408 | 866.6903 | 866.6903 | 866.6903 | 0.788 | 1.092 | 0.788 | 0.788 | 0.788 | 1025 | 550
358 | 106 | 240 | 49.68 |  | 0.52 | 9.339623 | 0 | 10000 | [7 empty] | Solid (No Opening) | 341.2296 | 258.558 | 341.2296 | 341.2296 | 341.2296 | 0.953 | 0.722 | 0.953 | 0.953 | 0.953 | 990 | 749
45 | 46.5 | 100 | 29.4 |  | 0.44 | 5.806452 | 0 | 10000 | [7 empty] | Solid (No Opening) | 48.75713 | 38.68111 | 48.75713 | 48.75713 | 48.75713 | 1.083 | 0.86 | 1.083 | 1.083 | 1.083 | 270 | 550
97 | 46.5 | 100 | 28.95 |  | 1.96 | 5.806452 | 0 | 10000 | [7 empty] | Solid (No Opening) | 48.38255 | 63.31896 | 48.38255 | 48.38255 | 48.38255 | 0.499 | 0.653 | 0.499 | 0.499 | 0.499 | 270 | 530
331 | 107 | 180 | 52.44 |  | 0.51 | 9.252336 | 0 | 10000 | [7 empty] | Solid (No Opening) | 293.5425 | 237.8301 | 293.5425 | 293.5425 | 293.5425 | 0.887 | 0.719 | 0.887 | 0.887 | 0.887 | 990 | 749
431 | 124 | 203 | 39.33 |  | 1.7 | 4.705645 | 0 | 10000 | [7 empty] | Solid (No Opening) | 335.6644 | 429.4431 | 335.6644 | 335.6644 | 335.6644 | 0.779 | 0.996 | 0.779 | 0.779 | 0.779 | 583.5 | 432
34 | 38.1 | 80.11 | 13.15 |  | 2.06 | 7.664042 | 0 | 10000 | [7 empty] | Solid (No Opening) | 21.55837 | 32.92235 | 21.55837 | 21.55837 | 21.55837 | 0.634 | 0.968 | 0.634 | 0.634 | 0.634 | 292 | 550
194 | 99 | 98.17 | 21.45 |  | 0.8 | 5.373737 | 0 | 10000 | [7 empty] | Solid (No Opening) | 119.3338 | 150.4617 | 119.3338 | 119.3338 | 119.3338 | 0.615 | 0.776 | 0.615 | 0.615 | 0.615 | 532 | 701
1381 | 300 | 200 | 37.43 |  | 0.75 | 2.625 | 0 | 10000 | [7 empty] | Solid (No Opening) | 1211.365 | 1362.374 | 1211.365 | 1211.365 | 1211.365 | 0.877 | 0.987 | 0.877 | 0.877 | 0.877 | 787.5 | 468
464 | 124 | 254 | 28.1 |  | 1.54 | 7.169355 | 0 | 10000 | [7 empty] | Solid (No Opening) | 327.9749 | 403.4415 | 327.9749 | 327.9749 | 327.9749 | 0.707 | 0.869 | 0.707 | 0.707 | 0.707 | 889 | 331
547 | 201 | 188.5 | 20.1 |  | 0.57 | 2.885572 | 0 | 10000 | [7 empty] | Solid (No Opening) | 463.3141 | 534.3598 | 463.3141 | 463.3141 | 463.3141 | 0.847 | 0.977 | 0.847 | 0.847 | 0.847 | 580 | 720
668 | 172 | 137.44 | 34.2 |  | 0.58 | 1.81686 | 0 | 10000 | [7 empty] | Solid (No Opening) | 410.8581 | 454.4366 | 410.8581 | 410.8581 | 410.8581 | 0.615 | 0.68 | 0.615 | 0.615 | 0.615 | 312.5 | 500
436 | 114 | 356 | 20.83 |  | 2.49 | 6.236842 | 0 | 10000 | [7 empty] | Solid (No Opening) | 322.7909 | 437.201 | 322.7909 | 322.7909 | 322.7909 | 0.74 | 1.003 | 0.74 | 0.74 | 0.74 | 711 | 321
365 | 125 | 150 | 64.6 |  | 0.64 | 5.4 | 0 | 10000 | [7 empty] | Solid (No Opening) | 364.6976 | 337.7814 | 364.6976 | 364.6976 | 364.6976 | 0.999 | 0.925 | 0.999 | 0.999 | 0.999 | 675 | 490
227 | 75 | 150 | 23.7 |  | 1.5 | 3 | 0 | 10000 | [7 empty] | Solid (No Opening) | 108.4406 | 136.9397 | 108.4406 | 108.4406 | 108.4406 | 0.478 | 0.603 | 0.478 | 0.478 | 0.478 | 225 | 480
2400 | 275 | 200 | 89.68 |  | 2.55 | 4.181818 | 0 | 10000 | [7 empty] | Solid (No Opening) | 1632.857 | 2386.836 | 1632.857 | 1632.857 | 1632.857 | 0.68 | 0.995 | 0.68 | 0.68 | 0.68 | 1150 | 550
245 | 80 | 330.5 | 14.2 |  | 1.34 | 7.9375 | 0 | 10000 | [7 empty] | Solid (No Opening) | 163.3508 | 178.9415 | 163.3508 | 163.3508 | 163.3508 | 0.667 | 0.73 | 0.667 | 0.667 | 0.667 | 635 | 490
245 | 82 | 173.57 | 15.9 |  | 0.89 | 5.158537 | 0 | 10000 | [7 empty] | Solid (No Opening) | 110.3053 | 123.1491 | 110.3053 | 110.3053 | 110.3053 | 0.45 | 0.503 | 0.45 | 0.45 | 0.45 | 423 | 559
480 | 170 | 164.93 | 22.14 |  | 0.49 | 4.323529 | 0 | 10000 | [7 empty] | Solid (No Opening) | 353.6435 | 378.8032 | 353.6435 | 353.6435 | 353.6435 | 0.737 | 0.789 | 0.737 | 0.737 | 0.737 | 735 | 450
136 | 60.5 | 152 | 18.23 |  | 1.89 | 5.884298 | 0 | 10000 | [7 empty] | Solid (No Opening) | 72.4572 | 96.97156 | 72.4572 | 72.4572 | 72.4572 | 0.533 | 0.713 | 0.533 | 0.533 | 0.533 | 356 | 376
301 | 127 | 225 | 35.34 |  | 1.03 | 7.523622 | 0 | 10000 | [7 empty] | Solid (No Opening) | 350.7952 | 378.1868 | 350.7952 | 350.7952 | 350.7952 | 1.165 | 1.256 | 1.165 | 1.165 | 1.165 | 955.5 | 445
645 | 120 | 150 | 76 |  | 2.36 | 5.625 | 0 | 10000 | [7 empty] | Solid (No Opening) | 372.8428 | 513.5573 | 372.8428 | 372.8428 | 372.8428 | 0.578 | 0.796 | 0.578 | 0.578 | 0.578 | 675 | 490
38 | 35 | 100 | 35.33 |  | 0.69 | 7.714286 | 0 | 10000 | [7 empty] | Solid (No Opening) | 37.07213 | 30.68239 | 37.07213 | 37.07213 | 37.07213 | 0.976 | 0.807 | 0.976 | 0.976 | 0.976 | 270 | 530
362 | 109 | 177.5 | 39.6 |  | 1.31 | 4.46789 | 0 | 10000 | [7 empty] | Solid (No Opening) | 259.4016 | 304.3634 | 259.4016 | 259.4016 | 259.4016 | 0.717 | 0.841 | 0.717 | 0.717 | 0.717 | 487 | 541
63 | 53.5 | 100 | 28.3 |  | 1.42 | 5.046729 | 0 | 10000 | [7 empty] | Solid (No Opening) | 57.66726 | 70.73991 | 57.66726 | 57.66726 | 57.66726 | 0.915 | 1.123 | 0.915 | 0.915 | 0.915 | 270 | 530
126 | 53.5 | 100 | 26.1 |  | 1.96 | 5.046729 | 0 | 10000 | [7 empty] | Solid (No Opening) | 55.38043 | 76.66641 | 55.38043 | 55.38043 | 55.38043 | 0.44 | 0.608 | 0.44 | 0.44 | 0.44 | 270 | 530
799 | 125 | 318.87 | 31.07 |  | 1.13 | 5.456 | 0 | 10000 | [7 empty] | Solid (No Opening) | 408.2351 | 419.401 | 408.2351 | 408.2351 | 408.2351 | 0.511 | 0.525 | 0.511 | 0.511 | 0.511 | 682 | 612
365 | 120 | 250 | 34.96 |  | 0.84 | 5.916667 | 0 | 10000 | [7 empty] | Solid (No Opening) | 346.5314 | 334.2633 | 346.5314 | 346.5314 | 346.5314 | 0.949 | 0.916 | 0.949 | 0.949 | 0.949 | 710 | 430
264 | 105.7 | 200 | 33.82 |  | 0.63 | 10.59603 | 0 | 10000 | [7 empty] | Solid (No Opening) | 248.0454 | 224.5129 | 248.0454 | 248.0454 | 248.0454 | 0.94 | 0.85 | 0.94 | 0.94 | 0.94 | 1120 | 438
262 | 80 | 160 | 29.32 |  | 1.31 | 10.4375 | 0 | 10000 | [7 empty] | Solid (No Opening) | 137.2326 | 159.8767 | 137.2326 | 137.2326 | 137.2326 | 0.524 | 0.61 | 0.524 | 0.524 | 0.524 | 835 | 525
505 | 114 | 254 | 41.72 |  | 2.02 | 6.684211 | 0 | 10000 | [7 empty] | Solid (No Opening) | 357.6834 | 440.5729 | 357.6834 | 357.6834 | 357.6834 | 0.708 | 0.872 | 0.708 | 0.708 | 0.708 | 762 | 341
284 | 75 | 200 | 33.45 |  | 0.75 | 1 | 0 | 10000 | [7 empty] | Solid (No Opening) | 157.4584 | 137.7263 | 157.4584 | 157.4584 | 157.4584 | 0.554 | 0.485 | 0.554 | 0.554 | 0.554 | 75 | 480
265 | 118 | 86.39 | 30.38 |  | 0.8 | 5.889831 | 0 | 10000 | [7 empty] | Solid (No Opening) | 175.4727 | 224.9813 | 175.4727 | 175.4727 | 175.4727 | 0.662 | 0.849 | 0.662 | 0.662 | 0.662 | 695 | 628
117 | 64 | 62.83 | 31.2 |  | 0.98 | 6.40625 | 0 | 10000 | [7 empty] | Solid (No Opening) | 59.84849 | 76.04934 | 59.84849 | 59.84849 | 59.84849 | 0.512 | 0.65 | 0.512 | 0.512 | 0.512 | 410 | 480
248 | 93 | 117.81 | 39.98 |  | 1.52 | 6.55914 | 0 | 10000 | [7 empty] | Solid (No Opening) | 163.6325 | 215.858 | 163.6325 | 163.6325 | 163.6325 | 0.66 | 0.87 | 0.66 | 0.66 | 0.66 | 610 | 464
136 | 76.2 | 80.11 | 21.48 |  | 2 | 3.832021 | 0 | 10000 | [7 empty] | Solid (No Opening) | 72.86732 | 122.7841 | 72.86732 | 72.86732 | 72.86732 | 0.536 | 0.903 | 0.536 | 0.536 | 0.536 | 292 | 414
243 | 100 | 130 | 34.7 |  | 0.75 | 6.25 | 0 | 10000 | [7 empty] | Solid (No Opening) | 178.8408 | 189.5388 | 178.8408 | 178.8408 | 178.8408 | 0.736 | 0.78 | 0.736 | 0.736 | 0.736 | 625 | 550
356 | 114.3 | 254 | 20.96 |  | 1.53 | 6.675416 | 0 | 10000 | [7 empty] | Solid (No Opening) | 254.4002 | 320.5947 | 254.4002 | 254.4002 | 254.4002 | 0.715 | 0.901 | 0.715 | 0.715 | 0.715 | 763 | 399
181 | 82 | 173.57 | 9.3 |  | 1.2 | 5.158537 | 0 | 10000 | [7 empty] | Solid (No Opening) | 84.3605 | 113.7776 | 84.3605 | 84.3605 | 84.3605 | 0.466 | 0.629 | 0.466 | 0.466 | 0.466 | 423 | 457
280 | 118 | 133.52 | 30.15 |  | 0.8 | 5.635593 | 0 | 10000 | [7 empty] | Solid (No Opening) | 215.1157 | 247.5505 | 215.1157 | 215.1157 | 215.1157 | 0.768 | 0.884 | 0.768 | 0.768 | 0.768 | 665 | 628
258 | 124.7 | 200 | 24.7 |  | 0.73 | 8.981556 | 0 | 10000 | [7 empty] | Solid (No Opening) | 265.6263 | 278.6412 | 265.6263 | 265.6263 | 265.6263 | 1.03 | 1.08 | 1.03 | 1.03 | 1.03 | 1120 | 438
1024 | 210 | 260 | 27.7 |  | 1.5 | 5.952381 | 0 | 10000 | [7 empty] | Solid (No Opening) | 685.695 | 951.7062 | 685.695 | 685.695 | 685.695 | 0.67 | 0.929 | 0.67 | 0.67 | 0.67 | 1250 | 573
170 | 118 | 42.41 | 32.17 |  | 0.8 | 6.127119 | 0 | 10000 | [7 empty] | Solid (No Opening) | 141.714 | 207.2521 | 141.714 | 141.714 | 141.714 | 0.834 | 1.219 | 0.834 | 0.834 | 0.834 | 723 | 628
540 | 119 | 235.62 | 27.68 |  | 2.29 | 5.92437 | 0 | 10000 | [7 empty] | Solid (No Opening) | 293.0672 | 416.4172 | 293.0672 | 293.0672 | 293.0672 | 0.543 | 0.771 | 0.543 | 0.543 | 0.543 | 705 | 448
242 | 124 | 203 | 17.86 |  | 1 | 4.705645 | 0 | 10000 | [7 empty] | Solid (No Opening) | 226.1956 | 276.5722 | 226.1956 | 226.1956 | 226.1956 | 0.935 | 1.143 | 0.935 | 0.935 | 0.935 | 583.5 | 255
258 | 125 | 235.62 | 24.52 |  | 0.53 | 5.64 | 0 | 10000 | [7 empty] | Solid (No Opening) | 294.6415 | 265.8999 | 294.6415 | 294.6415 | 294.6415 | 1.142 | 1.031 | 1.142 | 1.142 | 1.142 | 705 | 462
145 | 98 | 98.17 | 24.98 |  | 0.4 | 5.428571 | 0 | 10000 | [7 empty] | Solid (No Opening) | 126.832 | 123.4188 | 126.832 | 126.832 | 126.832 | 0.875 | 0.851 | 0.875 | 0.875 | 0.875 | 532 | 720
139 | 83 | 80.11 | 37.99 |  | 1.75 | 6.728916 | 0 | 10000 | [7 empty] | Solid (No Opening) | 110.1456 | 165.0397 | 110.1456 | 110.1456 | 110.1456 | 0.792 | 1.187 | 0.792 | 0.792 | 0.792 | 558.5 | 531
154 | 93 | 117.81 | 11.18 |  | 1.52 | 6.55914 | 0 | 10000 | [7 empty] | Solid (No Opening) | 86.53046 | 141.1566 | 86.53046 | 86.53046 | 86.53046 | 0.562 | 0.917 | 0.562 | 0.562 | 0.562 | 610 | 464
113 | 51 | 152 | 11.11 |  | 1.67 | 7.470588 | 0 | 10000 | [7 empty] | Solid (No Opening) | 45.55092 | 60.70232 | 45.55092 | 45.55092 | 45.55092 | 0.403 | 0.537 | 0.403 | 0.403 | 0.403 | 381 | 352
485 | 123 | 225 | 63.74 |  | 1.94 | 7.768293 | 0 | 10000 | [7 empty] | Solid (No Opening) | 451.0912 | 539.5217 | 451.0912 | 451.0912 | 451.0912 | 0.93 | 1.112 | 0.93 | 0.93 | 0.93 | 955.5 | 445
36 | 40.5 | 100 | 31.5 |  | 0.42 | 6.666667 | 0 | 10000 | [7 empty] | Solid (No Opening) | 42.15611 | 31.34333 | 42.15611 | 42.15611 | 42.15611 | 1.171 | 0.871 | 1.171 | 1.171 | 1.171 | 270 | 530
71 | 40.5 | 100 | 27.82 |  | 1.29 | 6.666667 | 0 | 10000 | [7 empty] | Solid (No Opening) | 39.61721 | 43.71268 | 39.61721 | 39.61721 | 39.61721 | 0.558 | 0.616 | 0.558 | 0.558 | 0.558 | 270 | 530
248 | 80 | 160 | 26.55 |  | 1.31 | 10.4375 | 0 | 10000 | [7 empty] | Solid (No Opening) | 130.5892 | 154.6745 | 130.5892 | 130.5892 | 130.5892 | 0.527 | 0.624 | 0.527 | 0.527 | 0.527 | 835 | 525
222 | 100 | 150 | 38.02 |  | 0.56 | 7.7 | 0 | 10000 | [7 empty] | Solid (No Opening) | 203.4792 | 185.252 | 203.4792 | 203.4792 | 203.4792 | 0.917 | 0.834 | 0.917 | 0.917 | 0.917 | 770 | 462
335 | 119 | 203 | 27.74 |  | 1.5 | 4.903361 | 0 | 10000 | [7 empty] | Solid (No Opening) | 266.3974 | 342.5347 | 266.3974 | 266.3974 | 266.3974 | 0.795 | 1.022 | 0.795 | 0.795 | 0.795 | 583.5 | 282
151 | 127 | 40.06 | 24.89 |  | 0.75 | 5.799213 | 0 | 10000 | [7 empty] | Solid (No Opening) | 139.7213 | 212.9943 | 139.7213 | 139.7213 | 139.7213 | 0.925 | 1.411 | 0.925 | 0.925 | 0.925 | 736.5 | 305
377 | 114 | 203 | 31.16 |  | 1.1 | 5.118421 | 0 | 10000 | [7 empty] | Solid (No Opening) | 266.2789 | 299.2286 | 266.2789 | 266.2789 | 266.2789 | 0.706 | 0.794 | 0.706 | 0.706 | 0.706 | 583.5 | 432
49 | 38.1 | 119.38 | 13.15 |  | 2.06 | 3.005249 | 0 | 10000 | [7 empty] | Solid (No Opening) | 28.72018 | 39.39297 | 28.72018 | 28.72018 | 28.72018 | 0.586 | 0.804 | 0.586 | 0.586 | 0.586 | 114.5 | 550
202 | 100 | 200 | 19 |  | 1.09 | 5 | 0 | 10000 | [7 empty] | Solid (No Opening) | 172.6124 | 203.3232 | 172.6124 | 172.6124 | 172.6124 | 0.855 | 1.007 | 0.855 | 0.855 | 0.855 | 500 | 507
266 | 111 | 203 | 19.38 |  | 1.01 | 7.324324 | 0 | 10000 | [7 empty] | Solid (No Opening) | 202.5366 | 237.6622 | 202.5366 | 202.5366 | 202.5366 | 0.761 | 0.893 | 0.761 | 0.761 | 0.761 | 813 | 444
1111 | 174 | 706.07 | 22.89 |  | 1.16 | 3.939655 | 0 | 10000 | [7 empty] | Solid (No Opening) | 967.082 | 936.4025 | 967.082 | 967.082 | 967.082 | 0.87 | 0.843 | 0.87 | 0.87 | 0.87 | 685.5 | 576
55 | 40.5 | 100 | 28.05 |  | 0.8 | 6.666667 | 0 | 10000 | [7 empty] | Solid (No Opening) | 39.78064 | 37.37944 | 39.78064 | 39.78064 | 39.78064 | 0.723 | 0.68 | 0.723 | 0.723 | 0.723 | 270 | 530
2250 | 275 | 200 | 83.49 |  | 1.49 | 4.181818 | 0 | 10000 | [7 empty] | Solid (No Opening) | 1575.497 | 1948.428 | 1575.497 | 1575.497 | 1575.497 | 0.7 | 0.866 | 0.7 | 0.7 | 0.7 | 1150 | 550
196 | 70 | 150 | 70 |  | 0.95 | 8.571429 | 0 | 10000 | [7 empty] | Solid (No Opening) | 170.0763 | 151.0656 | 170.0763 | 170.0763 | 170.0763 | 0.868 | 0.771 | 0.868 | 0.868 | 0.868 | 600 | 490
267 | 70 | 150 | 64.6 |  | 2.02 | 9.642857 | 0 | 10000 | [7 empty] | Solid (No Opening) | 163.3845 | 189.1268 | 163.3845 | 163.3845 | 163.3845 | 0.612 | 0.708 | 0.612 | 0.612 | 0.612 | 675 | 490
600 | 199 | 196.35 | 21.45 |  | 0.8 | 5.346734 | 0 | 10000 | [7 empty] | Solid (No Opening) | 480.9749 | 607.2159 | 480.9749 | 480.9749 | 480.9749 | 0.802 | 1.012 | 0.802 | 0.802 | 0.802 | 1064 | 670
176 | 77 | 200 | 21.98 |  | 1.2 | 10.58442 | 0 | 10000 | [7 empty] | Solid (No Opening) | 131.9952 | 145.8533 | 131.9952 | 131.9952 | 131.9952 | 0.75 | 0.829 | 0.75 | 0.75 | 0.75 | 815 | 500
94 | 60 | 78.54 | 24.75 |  | 1.06 | 3.825 | 0 | 10000 | [7 empty] | Solid (No Opening) | 54.58684 | 68.55564 | 54.58684 | 54.58684 | 54.58684 | 0.581 | 0.729 | 0.581 | 0.581 | 0.581 | 229.5 | 250
240 | 90 | 117.81 | 31.82 |  | 0.58 | 4.166667 | 0 | 10000 | [7 empty] | Solid (No Opening) | 139.2621 | 137.1855 | 139.2621 | 139.2621 | 139.2621 | 0.58 | 0.572 | 0.58 | 0.58 | 0.58 | 375 | 620
182 | 75 | 100 | 36.08 |  | 1.5 | 1.666667 | 0 | 10000 | [7 empty] | Solid (No Opening) | 104.0654 | 137.1061 | 104.0654 | 104.0654 | 104.0654 | 0.572 | 0.753 | 0.572 | 0.572 | 0.572 | 125 | 480
445 | 114 | 254 | 21.48 |  | 3.73 | 6.684211 | 0 | 10000 | [7 empty] | Solid (No Opening) | 256.6515 | 433.2118 | 256.6515 | 256.6515 | 256.6515 | 0.577 | 0.974 | 0.577 | 0.577 | 0.577 | 762 | 321
216 | 127 | 199.49 | 24.89 |  | 0.75 | 5 | 0 | 10000 | [7 empty] | Solid (No Opening) | 273.0612 | 290.3392 | 273.0612 | 273.0612 | 273.0612 | 1.264 | 1.344 | 1.264 | 1.264 | 1.264 | 635 | 305
109 | 75 | 100 | 11.55 |  | 1.5 | 1.666667 | 0 | 10000 | [7 empty] | Solid (No Opening) | 58.87952 | 93.79117 | 58.87952 | 58.87952 | 58.87952 | 0.54 | 0.86 | 0.54 | 0.54 | 0.54 | 125 | 480
491 | 120 | 235.62 | 27.68 |  | 2.27 | 5.875 | 0 | 10000 | [7 empty] | Solid (No Opening) | 296.3633 | 420.8486 | 296.3633 | 296.3633 | 296.3633 | 0.604 | 0.857 | 0.604 | 0.604 | 0.604 | 705 | 436
214 | 95 | 117.81 | 35.48 |  | 0.83 | 6.421053 | 0 | 10000 | [7 empty] | Solid (No Opening) | 158.9576 | 175.8488 | 158.9576 | 158.9576 | 158.9576 | 0.743 | 0.822 | 0.743 | 0.743 | 0.743 | 610 | 494
395 | 106 | 300 | 49.68 |  | 0.52 | 9.339623 | 0 | 10000 | [7 empty] | Solid (No Opening) | 400.4024 | 285.6317 | 400.4024 | 400.4024 | 400.4024 | 1.014 | 0.723 | 1.014 | 1.014 | 1.014 | 990 | 749
320 | 117 | 304.5 | 24.61 |  | 0.86 | 7.166667 | 0 | 10000 | [7 empty] | Solid (No Opening) | 322.9336 | 313.2063 | 322.9336 | 322.9336 | 322.9336 | 1.009 | 0.979 | 1.009 | 1.009 | 1.009 | 838.5 | 419
198 | 127 | 119.38 | 24.89 |  | 0.75 | 5.401575 | 0 | 10000 | [7 empty] | Solid (No Opening) | 206.0609 | 251.4751 | 206.0609 | 206.0609 | 206.0609 | 1.041 | 1.27 | 1.041 | 1.041 | 1.041 | 686 | 305
405 | 98 | 117.81 | 78.97 |  | 1.27 | 6.234694 | 0 | 10000 | [7 empty] | Solid (No Opening) | 248.0862 | 279.1044 | 248.0862 | 248.0862 | 248.0862 | 0.613 | 0.689 | 0.613 | 0.613 | 0.613 | 611 | 650
61 | 46 | 102 | 25.71 |  | 0.74 | 5.315217 | 0 | 10000 | [7 empty] | Solid (No Opening) | 45.56638 | 43.59184 | 45.56638 | 45.56638 | 45.56638 | 0.747 | 0.715 | 0.747 | 0.747 | 0.747 | 244.5 | 359
60 | 55 | 78.54 | 38.95 |  | 0.35 | 3.636364 | 0 | 10000 | [7 empty] | Solid (No Opening) | 60.50646 | 47.55073 | 60.50646 | 60.50646 | 60.50646 | 1.008 | 0.793 | 1.008 | 1.008 | 1.008 | 200 | 448
188 | 100 | 200 | 20.52 |  | 0.73 | 5 | 0 | 10000 | [7 empty] | Solid (No Opening) | 179.3841 | 182.5129 | 179.3841 | 179.3841 | 179.3841 | 0.954 | 0.971 | 0.954 | 0.954 | 0.954 | 500 | 507
35 | 38.1 | 40.06 | 13.15 |  | 2.06 | 2.335958 | 0 | 10000 | [7 empty] | Solid (No Opening) | 14.25431 | 26.3232 | 14.25431 | 14.25431 | 14.25431 | 0.407 | 0.752 | 0.407 | 0.407 | 0.407 | 89 | 550
349 | 125 | 225 | 28.5 |  | 1.91 | 7.644 | 0 | 10000 | [7 empty] | Solid (No Opening) | 308.3006 | 421.3816 | 308.3006 | 308.3006 | 308.3006 | 0.883 | 1.207 | 0.883 | 0.883 | 0.883 | 955.5 | 434
478 | 177 | 157.87 | 22.89 |  | 0.64 | 4.432203 | 0 | 10000 | [7 empty] | Solid (No Opening) | 374.3228 | 445.2471 | 374.3228 | 374.3228 | 374.3228 | 0.783 | 0.931 | 0.783 | 0.783 | 0.783 | 784.5 | 586
162 | 82 | 201 | 8.73 |  | 0.89 | 5.280488 | 0 | 10000 | [7 empty] | Solid (No Opening) | 90.50683 | 107.2561 | 90.50683 | 90.50683 | 90.50683 | 0.559 | 0.662 | 0.559 | 0.559 | 0.559 | 433 | 466
301 | 107 | 450 | 28.24 |  | 1.06 | 11.91589 | 0 | 10000 | [7 empty] | Solid (No Opening) | 418.0664 | 376.1047 | 418.0664 | 418.0664 | 418.0664 | 1.389 | 1.25 | 1.389 | 1.389 | 1.389 | 1275 | 304
243 | 127 | 279.6 | 24.89 |  | 0.75 | 4.598425 | 0 | 10000 | [7 empty] | Solid (No Opening) | 340.0615 | 329.2032 | 340.0615 | 340.0615 | 340.0615 | 1.399 | 1.355 | 1.399 | 1.399 | 1.399 | 584 | 305
196 | 107 | 100 | 23.02 |  | 1.06 | 13.5514 | 0 | 10000 | [7 empty] | Solid (No Opening) | 140.2751 | 194.9185 | 140.2751 | 140.2751 | 140.2751 | 0.716 | 0.994 | 0.716 | 0.716 | 0.716 | 1450 | 324
405 | 100 | 200 | 60.52 |  | 2.26 | 5 | 0 | 10000 | [7 empty] | Solid (No Opening) | 308.0666 | 381.472 | 308.0666 | 308.0666 | 308.0666 | 0.761 | 0.942 | 0.761 | 0.761 | 0.761 | 500 | 471
543 | 120 | 150 | 70.3 |  | 1.68 | 5.625 | 0 | 10000 | [7 empty] | Solid (No Opening) | 358.5887 | 446.7884 | 358.5887 | 358.5887 | 358.5887 | 0.66 | 0.823 | 0.66 | 0.66 | 0.66 | 675 | 490
249 | 127 | 279.6 | 24.89 |  | 0.75 | 4.598425 | 0 | 10000 | [7 empty] | Solid (No Opening) | 340.0615 | 329.2032 | 340.0615 | 340.0615 | 340.0615 | 1.366 | 1.322 | 1.366 | 1.366 | 1.366 | 584 | 305
330 | 100 | 200 | 37.43 |  | 0.97 | 2.625 | 0 | 10000 | [7 empty] | Solid (No Opening) | 242.273 | 245.1644 | 242.273 | 242.273 | 242.273 | 0.734 | 0.743 | 0.734 | 0.734 | 0.734 | 262.5 | 488
220 | 127 | 199.49 | 24.89 |  | 0.75 | 5 | 0 | 10000 | [7 empty] | Solid (No Opening) | 273.0612 | 290.3392 | 273.0612 | 273.0612 | 273.0612 | 1.241 | 1.32 | 1.241 | 1.241 | 1.241 | 635 | 305
390 | 128 | 125.66 | 31.2 |  | 0.98 | 6.40625 | 0 | 10000 | [7 empty] | Solid (No Opening) | 239.394 | 304.1974 | 239.394 | 239.394 | 239.394 | 0.614 | 0.78 | 0.614 | 0.614 | 0.614 | 820 | 485
123 | 95 | 117.81 | 8.93 |  | 0.83 | 6.421053 | 0 | 10000 | [7 empty] | Solid (No Opening) | 79.74717 | 111.027 | 79.74717 | 79.74717 | 79.74717 | 0.648 | 0.903 | 0.648 | 0.648 | 0.648 | 610 | 494
246 | 109 | 180 | 53.36 |  | 0.5 | 9.082569 | 0 | 10000 | [7 empty] | Solid (No Opening) | 303.7429 | 245.0278 | 303.7429 | 303.7429 | 303.7429 | 1.235 | 0.996 | 1.235 | 1.235 | 1.235 | 990 | 749
319 | 98 | 117.81 | 56.62 |  | 1.27 | 6.234694 | 0 | 10000 | [7 empty] | Solid (No Opening) | 210.0664 | 249.8058 | 210.0664 | 210.0664 | 210.0664 | 0.659 | 0.783 | 0.659 | 0.659 | 0.659 | 611 | 550
44 | 40.5 | 100 | 28.05 |  | 0.52 | 6.666667 | 0 | 10000 | [7 empty] | Solid (No Opening) | 39.78064 | 32.37953 | 39.78064 | 39.78064 | 39.78064 | 0.904 | 0.736 | 0.904 | 0.904 | 0.904 | 270 | 530
329 | 114 | 254 | 12.84 |  | 3.02 | 6.684211 | 0 | 10000 | [7 empty] | Solid (No Opening) | 198.4308 | 340.1286 | 198.4308 | 198.4308 | 198.4308 | 0.603 | 1.034 | 0.603 | 0.603 | 0.603 | 762 | 409
421 | 75 | 200 | 36.08 |  | 1.5 | 1 | 0 | 10000 | [7 empty] | Solid (No Opening) | 163.5314 | 177.9578 | 163.5314 | 163.5314 | 163.5314 | 0.388 | 0.423 | 0.388 | 0.388 | 0.388 | 75 | 480
78 | 38.1 | 80.11 | 13.15 |  | 2.06 | 0.9973753 | 0 | 10000 | [7 empty] | Solid (No Opening) | 21.55837 | 32.92235 | 21.55837 | 21.55837 | 21.55837 | 0.276 | 0.422 | 0.276 | 0.276 | 0.276 | 38 | 550
626 | 171 | 235.62 | 25.75 |  | 1.18 | 6.725146 | 0 | 10000 | [7 empty] | Solid (No Opening) | 465.7441 | 593.8321 | 465.7441 | 465.7441 | 465.7441 | 0.744 | 0.949 | 0.744 | 0.744 | 0.744 | 1150 | 515
392 | 114.3 | 254 | 23.26 |  | 1.05 | 6.675416 | 0 | 10000 | [7 empty] | Solid (No Opening) | 267.995 | 292.7712 | 267.995 | 267.995 | 267.995 | 0.684 | 0.747 | 0.684 | 0.684 | 0.684 | 763 | 482
583 | 150 | 200 | 37.43 |  | 0.9 | 2.633333 | 0 | 10000 | [7 empty] | Solid (No Opening) | 423.9778 | 468.2578 | 423.9778 | 423.9778 | 423.9778 | 0.727 | 0.803 | 0.727 | 0.727 | 0.727 | 395 | 465
285 | 118 | 102 | 33.98 |  | 0.8 | 5.923729 | 0 | 10000 | [7 empty] | Solid (No Opening) | 199.7516 | 241.5137 | 199.7516 | 199.7516 | 199.7516 | 0.701 | 0.847 | 0.701 | 0.701 | 0.701 | 699 | 628
239 | 80 | 235.62 | 15.62 |  | 2.02 | 8.125 | 0 | 10000 | [7 empty] | Solid (No Opening) | 131.7252 | 177.2605 | 131.7252 | 131.7252 | 131.7252 | 0.551 | 0.742 | 0.551 | 0.551 | 0.551 | 650 | 403
172 | 106 | 109.96 | 11.54 |  | 0.67 | 4.764151 | 0 | 10000 | [7 empty] | Solid (No Opening) | 102.6493 | 133.7011 | 102.6493 | 102.6493 | 102.6493 | 0.597 | 0.777 | 0.597 | 0.597 | 0.597 | 505 | 350
165 | 79 | 200 | 26.4 |  | 1.15 | 10.31646 | 0 | 10000 | [7 empty] | Solid (No Opening) | 149.4883 | 159.0554 | 149.4883 | 149.4883 | 149.4883 | 0.906 | 0.964 | 0.906 | 0.906 | 0.906 | 815 | 480
351 | 118 | 254 | 34.97 |  | 1.17 | 6.457627 | 0 | 10000 | [7 empty] | Solid (No Opening) | 342.6468 | 365.7761 | 342.6468 | 342.6468 | 342.6468 | 0.976 | 1.042 | 0.976 | 0.976 | 0.976 | 762 | 332
400 | 118 | 356 | 24.82 |  | 1.17 | 6.025424 | 0 | 10000 | [7 empty] | Solid (No Opening) | 367.8199 | 379.5482 | 367.8199 | 367.8199 | 367.8199 | 0.92 | 0.949 | 0.92 | 0.92 | 0.92 | 711 | 332
221 | 75 | 200 | 11.55 |  | 1.5 | 1 | 0 | 10000 | [7 empty] | Solid (No Opening) | 92.52495 | 121.7369 | 92.52495 | 92.52495 | 92.52495 | 0.419 | 0.551 | 0.419 | 0.419 | 0.419 | 75 | 480
183 | 107 | 109.96 | 11.54 |  | 0.66 | 4.719626 | 0 | 10000 | [7 empty] | Solid (No Opening) | 104.0975 | 135.24 | 104.0975 | 104.0975 | 104.0975 | 0.569 | 0.739 | 0.569 | 0.569 | 0.569 | 505 | 350
216 | 100 | 98.17 | 26.77 |  | 0.8 | 5.32 | 0 | 10000 | [7 empty] | Solid (No Opening) | 135.3431 | 164.8869 | 135.3431 | 135.3431 | 135.3431 | 0.627 | 0.763 | 0.627 | 0.627 | 0.627 | 532 | 706
220 | 92 | 200 | 19.48 |  | 1.48 | 8.152174 | 0 | 10000 | [7 empty] | Solid (No Opening) | 156.5089 | 198.6551 | 156.5089 | 156.5089 | 156.5089 | 0.711 | 0.903 | 0.711 | 0.711 | 0.711 | 750 | 352
540 | 210 | 260 | 28.5 |  | 0.33 | 5.952381 | 0 | 10000 | [7 empty] | Solid (No Opening) | 695.5262 | 580.0056 | 695.5262 | 695.5262 | 695.5262 | 1.288 | 1.074 | 1.288 | 1.288 | 1.288 | 1250 | 577
1046 | 260 | 350 | 28.89 |  | 1.15 | 6.634615 | 0 | 10000 | [7 empty] | Solid (No Opening) | 1125.255 | 1318.055 | 1125.255 | 1125.255 | 1125.255 | 1.076 | 1.26 | 1.076 | 1.076 | 1.076 | 1725 | 524
334 | 114 | 254 | 12.97 |  | 2.49 | 6.684211 | 0 | 10000 | [7 empty] | Solid (No Opening) | 199.4328 | 320.0115 | 199.4328 | 199.4328 | 199.4328 | 0.597 | 0.958 | 0.597 | 0.597 | 0.597 | 762 | 321
275 | 118 | 118 | 24.15 |  | 0.84 | 6.610169 | 0 | 10000 | [7 empty] | Solid (No Opening) | 180.6452 | 226.478 | 180.6452 | 180.6452 | 180.6452 | 0.657 | 0.824 | 0.657 | 0.657 | 0.657 | 780 | 454
404 | 107 | 300 | 51.52 |  | 0.51 | 9.252336 | 0 | 10000 | [7 empty] | Solid (No Opening) | 412.6103 | 291.399 | 412.6103 | 412.6103 | 412.6103 | 1.021 | 0.721 | 1.021 | 1.021 | 1.021 | 990 | 749
90 | 46.5 | 100 | 27 |  | 1.29 | 5.806452 | 0 | 10000 | [7 empty] | Solid (No Opening) | 46.72469 | 53.81253 | 46.72469 | 46.72469 | 46.72469 | 0.519 | 0.598 | 0.519 | 0.519 | 0.519 | 270 | 530
245 | 80 | 179.86 | 22.27 |  | 0.98 | 4.81875 | 0 | 10000 | [7 empty] | Solid (No Opening) | 129.4981 | 138.8142 | 129.4981 | 129.4981 | 129.4981 | 0.529 | 0.567 | 0.529 | 0.529 | 0.529 | 385.5 | 490
129 | 76.2 | 80.11 | 22.93 |  | 2 | 6.666667 | 0 | 10000 | [7 empty] | Solid (No Opening) | 75.2866 | 125.487 | 75.2866 | 75.2866 | 75.2866 | 0.584 | 0.973 | 0.584 | 0.584 | 0.584 | 508 | 414
66 | 40.5 | 100 | 32.62 |  | 1.03 | 6.666667 | 0 | 10000 | [7 empty] | Solid (No Opening) | 42.89901 | 42.76274 | 42.89901 | 42.89901 | 42.89901 | 0.65 | 0.648 | 0.65 | 0.65 | 0.65 | 270 | 530
313 | 86 | 117.81 | 33.34 |  | 1.79 | 4.360465 | 0 | 10000 | [7 empty] | Solid (No Opening) | 133.5921 | 187.7663 | 133.5921 | 133.5921 | 133.5921 | 0.427 | 0.6 | 0.427 | 0.427 | 0.427 | 375 | 589
1550 | 200 | 150 | 107.83 |  | 2.62 | 5.125 | 0 | 10000 | [7 empty] | Solid (No Opening) | 959.4929 | 1470.833 | 959.4929 | 959.4929 | 959.4929 | 0.619 | 0.949 | 0.619 | 0.619 | 0.619 | 1025 | 550
400 | 114 | 254 | 27.05 |  | 2.49 | 6.684211 | 0 | 10000 | [7 empty] | Solid (No Opening) | 288.0118 | 408.8601 | 288.0118 | 288.0118 | 288.0118 | 0.72 | 1.022 | 0.72 | 0.72 | 0.72 | 762 | 321
1200 | 200 | 150 | 70.02 |  | 1.75 | 5.125 | 0 | 10000 | [7 empty] | Solid (No Opening) | 773.1843 | 1113.362 | 773.1843 | 773.1843 | 773.1843 | 0.644 | 0.928 | 0.644 | 0.644 | 0.644 | 1025 | 550
364 | 114.3 | 254 | 21.48 |  | 2.3 | 6.675416 | 0 | 10000 | [7 empty] | Solid (No Opening) | 257.5366 | 370.2679 | 257.5366 | 257.5366 | 257.5366 | 0.708 | 1.017 | 0.708 | 0.708 | 0.708 | 763 | 399
254 | 114 | 203 | 36.38 |  | 1.1 | 5.118421 | 0 | 10000 | [7 empty] | Solid (No Opening) | 287.7196 | 315.083 | 287.7196 | 287.7196 | 287.7196 | 1.133 | 1.24 | 1.133 | 1.133 | 1.133 | 583.5 | 255
197 | 95 | 117.81 | 21.75 |  | 0.83 | 6.421053 | 0 | 10000 | [7 empty] | Solid (No Opening) | 124.457 | 149.3819 | 124.457 | 124.457 | 124.457 | 0.632 | 0.758 | 0.632 | 0.632 | 0.632 | 610 | 494
199 | 127 | 119.38 | 24.89 |  | 0.75 | 5.401575 | 0 | 10000 | [7 empty] | Solid (No Opening) | 206.0609 | 251.4751 | 206.0609 | 206.0609 | 206.0609 | 1.035 | 1.264 | 1.035 | 1.035 | 1.035 | 686 | 305
255 | 117 | 117.81 | 26.18 |  | 0.85 | 6.666667 | 0 | 10000 | [7 empty] | Solid (No Opening) | 185.5501 | 230.0152 | 185.5501 | 185.5501 | 185.5501 | 0.728 | 0.902 | 0.728 | 0.728 | 0.728 | 780 | 441
239 | 127 | 279.6 | 24.89 |  | 0.75 | 4.598425 | 0 | 10000 | [7 empty] | Solid (No Opening) | 340.0615 | 329.2032 | 340.0615 | 340.0615 | 340.0615 | 1.423 | 1.377 | 1.423 | 1.423 | 1.423 | 584 | 305
297 | 98 | 117.81 | 40.88 |  | 1.27 | 6.234694 | 0 | 10000 | [7 empty] | Solid (No Opening) | 178.4954 | 224.104 | 178.4954 | 178.4954 | 178.4954 | 0.601 | 0.755 | 0.601 | 0.601 | 0.601 | 611 | 550
408 | 124 | 235.62 | 23.1 |  | 1.1 | 5.685484 | 0 | 10000 | [7 empty] | Solid (No Opening) | 282.9081 | 328.1878 | 282.9081 | 282.9081 | 282.9081 | 0.693 | 0.804 | 0.693 | 0.693 | 0.693 | 705 | 451
227 | 102 | 117.81 | 31.57 |  | 1.03 | 5.990196 | 0 | 10000 | [7 empty] | Solid (No Opening) | 166.2872 | 205.4586 | 166.2872 | 166.2872 | 166.2872 | 0.733 | 0.905 | 0.733 | 0.733 | 0.733 | 611 | 650
180 | 101 | 94.25 | 23.93 |  | 0.53 | 2.871287 | 0 | 10000 | [7 empty] | Solid (No Opening) | 127.3379 | 139.5876 | 127.3379 | 127.3379 | 127.3379 | 0.707 | 0.775 | 0.707 | 0.707 | 0.707 | 290 | 678
322 | 108 | 120 | 54.28 |  | 0.51 | 9.166667 | 0 | 10000 | [7 empty] | Solid (No Opening) | 239.4707 | 216.0786 | 239.4707 | 239.4707 | 239.4707 | 0.744 | 0.671 | 0.744 | 0.744 | 0.744 | 990 | 749
537 | 176 | 158.65 | 31.07 |  | 0.45 | 3.886364 | 0 | 10000 | [7 empty] | Solid (No Opening) | 433.3592 | 434.4544 | 433.3592 | 433.3592 | 433.3592 | 0.807 | 0.809 | 0.807 | 0.807 | 0.807 | 684 | 621
71 | 40.5 | 100 | 27.82 |  | 1.16 | 6.666667 | 0 | 10000 | [7 empty] | Solid (No Opening) | 39.61721 | 42.192 | 39.61721 | 39.61721 | 39.61721 | 0.558 | 0.594 | 0.558 | 0.558 | 0.558 | 270 | 530
332 | 122 | 235.62 | 23.02 |  | 1.09 | 5.778689 | 0 | 10000 | [7 empty] | Solid (No Opening) | 276.3174 | 318.3094 | 276.3174 | 276.3174 | 276.3174 | 0.832 | 0.959 | 0.832 | 0.832 | 0.832 | 705 | 459
444 | 197 | 196.35 | 22.65 |  | 0.35 | 5.401015 | 0 | 10000 | [7 empty] | Solid (No Opening) | 486.8032 | 461.1352 | 486.8032 | 486.8032 | 486.8032 | 1.096 | 1.039 | 1.096 | 1.096 | 1.096 | 1064 | 664
198 | 100 | 150 | 34.95 |  | 0.56 | 7.7 | 0 | 10000 | [7 empty] | Solid (No Opening) | 195.0911 | 180.1252 | 195.0911 | 195.0911 | 195.0911 | 0.985 | 0.91 | 0.985 | 0.985 | 0.985 | 770 | 462
292 | 119 | 203 | 15.2 |  | 1.2 | 4.903361 | 0 | 10000 | [7 empty] | Solid (No Opening) | 197.1962 | 260.2038 | 197.1962 | 197.1962 | 197.1962 | 0.675 | 0.891 | 0.675 | 0.675 | 0.675 | 583.5 | 432
301 | 121 | 203 | 13.49 |  | 1.9 | 4.822314 | 0 | 10000 | [7 empty] | Solid (No Opening) | 190.0686 | 299.5738 | 190.0686 | 190.0686 | 190.0686 | 0.631 | 0.995 | 0.631 | 0.631 | 0.631 | 583.5 | 282
241 | 108 | 240 | 51.52 |  | 0.51 | 9.166667 | 0 | 10000 | [7 empty] | Solid (No Opening) | 356.0942 | 267.8341 | 356.0942 | 356.0942 | 356.0942 | 1.478 | 1.111 | 1.478 | 1.478 | 1.478 | 990 | 749
1659 | 473 | 300 | 13.05 |  | 0.6 | 1.268499 | 0 | 10000 | [7 empty] | Solid (No Opening) | 1743.491 | 1993.153 | 1743.491 | 1743.491 | 1743.491 | 1.051 | 1.201 | 1.051 | 1.051 | 1.051 | 600 | 270
150 | 100 | 100 | 34.37 |  | 0.56 | 7.95 | 0 | 10000 | [7 empty] | Solid (No Opening) | 154.7725 | 159.8278 | 154.7725 | 154.7725 | 154.7725 | 1.032 | 1.066 | 1.032 | 1.032 | 1.032 | 795 | 460
356 | 95 | 150 | 70.3 |  | 1.2 | 7.105263 | 0 | 10000 | [7 empty] | Solid (No Opening) | 257.5973 | 269.0586 | 257.5973 | 257.5973 | 257.5973 | 0.724 | 0.756 | 0.724 | 0.724 | 0.724 | 675 | 490
433 | 114.3 | 305 | 19.78 |  | 1.52 | 6.452318 | 0 | 10000 | [7 empty] | Solid (No Opening) | 281.3573 | 339.877 | 281.3573 | 281.3573 | 281.3573 | 0.65 | 0.785 | 0.65 | 0.65 | 0.65 | 737.5 | 481
534 | 114 | 356 | 26.39 |  | 2.49 | 6.236842 | 0 | 10000 | [7 empty] | Solid (No Opening) | 363.3259 | 473.0763 | 363.3259 | 363.3259 | 363.3259 | 0.68 | 0.886 | 0.68 | 0.68 | 0.68 | 711 | 321
686 | 170 | 315.73 | 31.07 |  | 0.67 | 4.023529 | 0 | 10000 | [7 empty] | Solid (No Opening) | 607.5589 | 572.2694 | 607.5589 | 607.5589 | 607.5589 | 0.886 | 0.834 | 0.886 | 0.886 | 0.886 | 684 | 612
332 | 122 | 117.81 | 27 |  | 1.63 | 6.393443 | 0 | 10000 | [7 empty] | Solid (No Opening) | 200.6702 | 310.8018 | 200.6702 | 200.6702 | 200.6702 | 0.604 | 0.936 | 0.604 | 0.604 | 0.604 | 780 | 439
422 | 121 | 203 | 30.88 |  | 1.9 | 4.822314 | 0 | 10000 | [7 empty] | Solid (No Opening) | 287.5696 | 394.8137 | 287.5696 | 287.5696 | 287.5696 | 0.681 | 0.936 | 0.681 | 0.681 | 0.681 | 583.5 | 282
294 | 88 | 117.81 | 33.34 |  | 1.29 | 4.261364 | 0 | 10000 | [7 empty] | Solid (No Opening) | 138.0403 | 175.0481 | 138.0403 | 138.0403 | 138.0403 | 0.47 | 0.595 | 0.47 | 0.47 | 0.47 | 375 | 619
177 | 110 | 109.96 | 11.54 |  | 0.64 | 4.590909 | 0 | 10000 | [7 empty] | Solid (No Opening) | 108.4959 | 140.5203 | 108.4959 | 108.4959 | 108.4959 | 0.613 | 0.794 | 0.613 | 0.613 | 0.613 | 505 | 350
2681 | 500 | 300 | 37.43 |  | 0.76 | 1.475 | 0 | 10000 | [7 empty] | Solid (No Opening) | 3230.307 | 3356.203 | 3230.307 | 3230.307 | 3230.307 | 1.205 | 1.252 | 1.205 | 1.205 | 1.205 | 737.5 | 433
282 | 124.7 | 200 | 33.53 |  | 0.54 | 8.981556 | 0 | 10000 | [7 empty] | Solid (No Opening) | 309.4849 | 279.028 | 309.4849 | 309.4849 | 309.4849 | 1.097 | 0.989 | 1.097 | 1.097 | 1.097 | 1120 | 438
184 | 107 | 100 | 37.74 |  | 1.06 | 13.5514 | 0 | 10000 | [7 empty] | Solid (No Opening) | 179.6094 | 229.8362 | 179.6094 | 179.6094 | 179.6094 | 0.976 | 1.249 | 0.976 | 0.976 | 0.976 | 1450 | 324
170 | 60 | 100 | 37.05 |  | 1.95 | 7.5 | 0 | 10000 | [7 empty] | Solid (No Opening) | 77.13283 | 103.8151 | 77.13283 | 77.13283 | 77.13283 | 0.454 | 0.611 | 0.454 | 0.454 | 0.454 | 450 | 382
356 | 118 | 254 | 27.57 |  | 1.17 | 6.457627 | 0 | 10000 | [7 empty] | Solid (No Opening) | 304.2407 | 337.9059 | 304.2407 | 304.2407 | 304.2407 | 0.855 | 0.949 | 0.855 | 0.855 | 0.855 | 762 | 332
825 | 190 | 300 | 32.2 |  | 1.35 | 7.105263 | 0 | 10000 | [7 empty] | Solid (No Opening) | 697.3512 | 862.8287 | 697.3512 | 697.3512 | 697.3512 | 0.845 | 1.046 | 0.845 | 0.845 | 0.845 | 1350 | 531
257 | 107 | 250 | 32.15 |  | 1.06 | 12.85047 | 0 | 10000 | [7 empty] | Solid (No Opening) | 285.9015 | 292.8089 | 285.9015 | 285.9015 | 285.9015 | 1.112 | 1.139 | 1.112 | 1.112 | 1.112 | 1375 | 304
418 | 90 | 150 | 62.7 |  | 2.38 | 7.5 | 0 | 10000 | [7 empty] | Solid (No Opening) | 225.7675 | 297.4748 | 225.7675 | 225.7675 | 225.7675 | 0.54 | 0.712 | 0.54 | 0.54 | 0.54 | 675 | 490
204 | 83 | 80.11 | 37.99 |  | 1.75 | 1.831325 | 0 | 10000 | [7 empty] | Solid (No Opening) | 110.1456 | 165.0397 | 110.1456 | 110.1456 | 110.1456 | 0.54 | 0.809 | 0.54 | 0.54 | 0.54 | 152 | 531
56 | 40.5 | 100 | 32.62 |  | 0.82 | 6.666667 | 0 | 10000 | [7 empty] | Solid (No Opening) | 42.89901 | 39.63307 | 42.89901 | 42.89901 | 42.89901 | 0.766 | 0.708 | 0.766 | 0.766 | 0.766 | 270 | 530
365 | 128 | 125.66 | 32.17 |  | 0.98 | 6.40625 | 0 | 10000 | [7 empty] | Solid (No Opening) | 243.0868 | 307.3177 | 243.0868 | 243.0868 | 243.0868 | 0.666 | 0.842 | 0.666 | 0.666 | 0.666 | 820 | 485
579 | 125 | 508 | 33.67 |  | 1.52 | 7.112 | 0 | 10000 | [7 empty] | Solid (No Opening) | 606.0511 | 601.9325 | 606.0511 | 606.0511 | 606.0511 | 1.047 | 1.04 | 1.047 | 1.047 | 1.047 | 889 | 331
531 | 117 | 203 | 30.59 |  | 1.9 | 4.987179 | 0 | 10000 | [7 empty] | Solid (No Opening) | 273.3377 | 372.3621 | 273.3377 | 273.3377 | 273.3377 | 0.515 | 0.701 | 0.515 | 0.515 | 0.515 | 583.5 | 322
183 | 80 | 78.54 | 37.5 |  | 1.8 | 5.975 | 0 | 10000 | [7 empty] | Solid (No Opening) | 102.5223 | 154.7248 | 102.5223 | 102.5223 | 102.5223 | 0.56 | 0.845 | 0.56 | 0.56 | 0.56 | 478 | 550
696 | 172 | 313.37 | 31.07 |  | 0.66 | 3.985465 | 0 | 10000 | [7 empty] | Solid (No Opening) | 614.2511 | 578.7666 | 614.2511 | 614.2511 | 614.2511 | 0.883 | 0.832 | 0.883 | 0.883 | 0.883 | 685.5 | 612
66 | 46.5 | 100 | 27 |  | 0.69 | 5.806452 | 0 | 10000 | [7 empty] | Solid (No Opening) | 46.72469 | 43.68207 | 46.72469 | 46.72469 | 46.72469 | 0.708 | 0.662 | 0.708 | 0.708 | 0.708 | 270 | 530
789 | 172 | 137.44 | 38.66 |  | 0.58 | 1.119186 | 0 | 10000 | [7 empty] | Solid (No Opening) | 436.8273 | 473.3894 | 436.8273 | 436.8273 | 436.8273 | 0.554 | 0.6 | 0.554 | 0.554 | 0.554 | 192.5 | 500
236 | 96 | 130 | 29.3 |  | 1.46 | 6.510417 | 0 | 10000 | [7 empty] | Solid (No Opening) | 155.0199 | 208.6643 | 155.0199 | 155.0199 | 155.0199 | 0.657 | 0.884 | 0.657 | 0.657 | 0.657 | 625 | 526
67 | 40.5 | 100 | 28.05 |  | 1.11 | 6.666667 | 0 | 10000 | [7 empty] | Solid (No Opening) | 39.78064 | 41.69114 | 39.78064 | 39.78064 | 39.78064 | 0.594 | 0.622 | 0.594 | 0.594 | 0.594 | 270 | 530
339 | 117 | 203 | 14.72 |  | 1.5 | 4.987179 | 0 | 10000 | [7 empty] | Solid (No Opening) | 189.6111 | 269.6834 | 189.6111 | 189.6111 | 189.6111 | 0.559 | 0.796 | 0.559 | 0.559 | 0.559 | 583.5 | 282
198 | 111 | 109.96 | 11.54 |  | 0.64 | 4.54955 | 0 | 10000 | [7 empty] | Solid (No Opening) | 109.9799 | 142.7757 | 109.9799 | 109.9799 | 109.9799 | 0.555 | 0.721 | 0.555 | 0.555 | 0.555 | 505 | 350
443 | 127 | 225 | 63.74 |  | 1.03 | 7.523622 | 0 | 10000 | [7 empty] | Solid (No Opening) | 471.1144 | 460.3501 | 471.1144 | 471.1144 | 471.1144 | 1.063 | 1.039 | 1.063 | 1.063 | 1.063 | 955.5 | 445
357 | 113.28 | 159.44 | 23.58 |  | 2.13 | 2.131886 | 0 | 10000 | [7 empty] | Solid (No Opening) | 198.0232 | 310.1465 | 198.0232 | 198.0232 | 198.0232 | 0.555 | 0.869 | 0.555 | 0.555 | 0.555 | 241.5 | 450
104 | 60 | 78.54 | 26.77 |  | 1.06 | 3.825 | 0 | 10000 | [7 empty] | Solid (No Opening) | 56.77074 | 70.37217 | 56.77074 | 56.77074 | 56.77074 | 0.546 | 0.677 | 0.546 | 0.546 | 0.546 | 229.5 | 250
197 | 75 | 150 | 21.52 |  | 1.5 | 4.666667 | 0 | 10000 | [7 empty] | Solid (No Opening) | 103.333 | 132.6052 | 103.333 | 103.333 | 103.333 | 0.525 | 0.673 | 0.525 | 0.525 | 0.525 | 350 | 480
467 | 114 | 254 | 35.56 |  | 2.49 | 6.684211 | 0 | 10000 | [7 empty] | Solid (No Opening) | 330.2231 | 447.8916 | 330.2231 | 330.2231 | 330.2231 | 0.707 | 0.959 | 0.707 | 0.707 | 0.707 | 762 | 321
965 | 200 | 196.35 | 84.67 |  | 0.81 | 5.375 | 0 | 10000 | [7 empty] | Solid (No Opening) | 962.8255 | 972.1727 | 962.8255 | 962.8255 | 962.8255 | 0.998 | 1.007 | 0.998 | 0.998 | 0.998 | 1075 | 643
71 | 60.5 | 51 | 19.24 |  | 1.89 | 6.719008 | 0 | 10000 | [7 empty] | Solid (No Opening) | 39.0577 | 69.57877 | 39.0577 | 39.0577 | 39.0577 | 0.55 | 0.98 | 0.55 | 0.55 | 0.55 | 406.5 | 376
331 | 100 | 200 | 70.3 |  | 1.49 | 5 | 0 | 10000 | [7 empty] | Solid (No Opening) | 332.0266 | 349.0123 | 332.0266 | 332.0266 | 332.0266 | 1.003 | 1.054 | 1.003 | 1.003 | 1.003 | 500 | 471
64 | 63.2 | 51 | 21.87 |  | 0.89 | 6.431962 | 0 | 10000 | [7 empty] | Solid (No Opening) | 44.55347 | 61.09154 | 44.55347 | 44.55347 | 44.55347 | 0.696 | 0.955 | 0.696 | 0.696 | 0.696 | 406.5 | 376
88 | 53.5 | 100 | 30.38 |  | 0.69 | 5.046729 | 0 | 10000 | [7 empty] | Solid (No Opening) | 59.74891 | 56.94451 | 59.74891 | 59.74891 | 59.74891 | 0.679 | 0.647 | 0.679 | 0.679 | 0.679 | 270 | 530
249 | 95 | 150 | 66.5 |  | 0.84 | 7.105263 | 0 | 10000 | [7 empty] | Solid (No Opening) | 250.5385 | 234.5138 | 250.5385 | 250.5385 | 250.5385 | 1.006 | 0.942 | 1.006 | 1.006 | 1.006 | 675 | 490
88 | 46 | 102 | 27.92 |  | 1.62 | 5.315217 | 0 | 10000 | [7 empty] | Solid (No Opening) | 47.48443 | 58.1796 | 47.48443 | 47.48443 | 47.48443 | 0.54 | 0.661 | 0.54 | 0.54 | 0.54 | 244.5 | 368
1041 | 200 | 196.35 | 87.02 |  | 1.19 | 5.375 | 0 | 10000 | [7 empty] | Solid (No Opening) | 976.0955 | 1115.306 | 976.0955 | 976.0955 | 976.0955 | 0.938 | 1.071 | 0.938 | 0.938 | 0.938 | 1075 | 596
200 | 127 | 119.38 | 24.89 |  | 0.75 | 5.401575 | 0 | 10000 | [7 empty] | Solid (No Opening) | 206.0609 | 251.4751 | 206.0609 | 206.0609 | 206.0609 | 1.03 | 1.257 | 1.03 | 1.03 | 1.03 | 686 | 305
498 | 114 | 356 | 23.77 |  | 3.73 | 6.236842 | 0 | 10000 | [7 empty] | Solid (No Opening) | 344.819 | 522.7544 | 344.819 | 344.819 | 344.819 | 0.692 | 1.05 | 0.692 | 0.692 | 0.692 | 711 | 321
105 | 64 | 62.83 | 32.17 |  | 0.98 | 6.40625 | 0 | 10000 | [7 empty] | Solid (No Opening) | 60.77171 | 76.82943 | 60.77171 | 60.77171 | 60.77171 | 0.579 | 0.732 | 0.579 | 0.579 | 0.579 | 410 | 480
79 | 40.5 | 100 | 27.82 |  | 1.45 | 6.666667 | 0 | 10000 | [7 empty] | Solid (No Opening) | 39.61721 | 45.44996 | 39.61721 | 39.61721 | 39.61721 | 0.501 | 0.575 | 0.501 | 0.501 | 0.501 | 270 | 530
137 | 100 | 150 | 32.34 |  | 0.37 | 7.7 | 0 | 10000 | [7 empty] | Solid (No Opening) | 187.6653 | 152.8774 | 187.6653 | 187.6653 | 187.6653 | 1.37 | 1.116 | 1.37 | 1.37 | 1.37 | 770 | 460
160 | 80.77 | 119.38 | 23.75 |  | 1.5 | 2.358549 | 0 | 10000 | [7 empty] | Solid (No Opening) | 103.9948 | 142.7974 | 103.9948 | 103.9948 | 103.9948 | 0.65 | 0.892 | 0.65 | 0.65 | 0.65 | 190.5 | 450
271 | 121.67 | 159.44 | 23.58 |  | 0.66 | 1.984877 | 0 | 10000 | [7 empty] | Solid (No Opening) | 219.2329 | 236.946 | 219.2329 | 219.2329 | 219.2329 | 0.809 | 0.874 | 0.809 | 0.809 | 0.809 | 241.5 | 450
400 | 107 | 240 | 55.2 |  | 0.51 | 9.252336 | 0 | 10000 | [7 empty] | Solid (No Opening) | 364.1302 | 270.0548 | 364.1302 | 364.1302 | 364.1302 | 0.91 | 0.675 | 0.91 | 0.91 | 0.91 | 990 | 749
430 | 128 | 235.62 | 24.3 |  | 1.06 | 5.5078125 | 0 | 10000 | [7 empty] | Solid (No Opening) | 302.855 | 347.1545 | 302.855 | 302.855 | 302.855 | 0.704 | 0.807 | 0.704 | 0.704 | 0.704 | 705 | 456
378 | 114.3 | 254 | 24.1 |  | 2.3 | 6.675416 | 0 | 10000 | [7 empty] | Solid (No Opening) | 272.7912 | 384.7486 | 272.7912 | 272.7912 | 272.7912 | 0.722 | 1.018 | 0.722 | 0.722 | 0.722 | 763 | 483
1099 | 160 | 200 | 28.2 |  | 0.94 | 0.625 | 0 | 10000 | [7 empty] | Solid (No Opening) | 403.7578 | 482.7069 | 403.7578 | 403.7578 | 403.7578 | 0.367 | 0.439 | 0.367 | 0.367 | 0.367 | 100 | 480
180 | 75 | 100 | 27.64 |  | 1.5 | 6 | 0 | 10000 | [7 empty] | Solid (No Opening) | 91.08404 | 125.4529 | 91.08404 | 91.08404 | 91.08404 | 0.506 | 0.697 | 0.506 | 0.506 | 0.506 | 450 | 382
230 | 121.67 | 159.44 | 15.29 |  | 0.66 | 1.984877 | 0 | 10000 | [7 empty] | Solid (No Opening) | 176.5377 | 205.0866 | 176.5377 | 176.5377 | 176.5377 | 0.768 | 0.892 | 0.768 | 0.768 | 0.768 | 241.5 | 450
243 | 80.77 | 119.38 | 49.47 |  | 1.5 | 2.358549 | 0 | 10000 | [7 empty] | Solid (No Opening) | 150.0896 | 182.367 | 150.0896 | 150.0896 | 150.0896 | 0.618 | 0.75 | 0.618 | 0.618 | 0.618 | 190.5 | 450
292 | 117 | 203 | 25.93 |  | 1.9 | 4.987179 | 0 | 10000 | [7 empty] | Solid (No Opening) | 251.6582 | 352.4032 | 251.6582 | 251.6582 | 251.6582 | 0.862 | 1.207 | 0.862 | 0.862 | 0.862 | 583.5 | 282
148 | 99 | 98.17 | 23.55 |  | 0.4 | 5.373737 | 0 | 10000 | [7 empty] | Solid (No Opening) | 125.039 | 123.1981 | 125.039 | 125.039 | 125.039 | 0.845 | 0.832 | 0.845 | 0.845 | 0.845 | 532 | 712
397 | 107 | 450 | 30.29 |  | 1.06 | 11.91589 | 0 | 10000 | [7 empty] | Solid (No Opening) | 432.9747 | 384.9937 | 432.9747 | 432.9747 | 432.9747 | 1.091 | 0.97 | 1.091 | 1.091 | 1.091 | 1275 | 324
149 | 83 | 80.11 | 37.99 |  | 1.75 | 3.060241 | 0 | 10000 | [7 empty] | Solid (No Opening) | 110.1456 | 165.0397 | 110.1456 | 110.1456 | 110.1456 | 0.739 | 1.108 | 0.739 | 0.739 | 0.739 | 254 | 531
202 | 127 | 119.38 | 24.89 |  | 0.75 | 5.401575 | 0 | 10000 | [7 empty] | Solid (No Opening) | 206.0609 | 251.4751 | 206.0609 | 206.0609 | 206.0609 | 1.02 | 1.245 | 1.02 | 1.02 | 1.02 | 686 | 305
320 | 95 | 150 | 39.9 |  | 1.49 | 7.105263 | 0 | 10000 | [7 empty] | Solid (No Opening) | 194.0663 | 239.4351 | 194.0663 | 194.0663 | 194.0663 | 0.606 | 0.748 | 0.606 | 0.606 | 0.606 | 675 | 490
152 | 80 | 179.86 | 12.73 |  | 1.34 | 7.9375 | 0 | 10000 | [7 empty] | Solid (No Opening) | 97.90786 | 127.8683 | 97.90786 | 97.90786 | 97.90786 | 0.644 | 0.841 | 0.644 | 0.644 | 0.644 | 635 | 372
343 | 114.3 | 203 | 21.09 |  | 1.05 | 6.898513 | 0 | 10000 | [7 empty] | Solid (No Opening) | 219.851 | 259.7957 | 219.851 | 219.851 | 219.851 | 0.641 | 0.757 | 0.641 | 0.641 | 0.641 | 788.5 | 399
1450 | 200 | 150 | 97.75 |  | 2.62 | 5.125 | 0 | 10000 | [7 empty] | Solid (No Opening) | 913.5459 | 1423.495 | 913.5459 | 913.5459 | 913.5459 | 0.63 | 0.982 | 0.63 | 0.63 | 0.63 | 1025 | 550
57 | 35 | 100 | 35.33 |  | 1.28 | 7.714286 | 0 | 10000 | [7 empty] | Solid (No Opening) | 37.07213 | 37.70013 | 37.07213 | 37.07213 | 37.07213 | 0.65 | 0.661 | 0.65 | 0.65 | 0.65 | 270 | 530
252 | 91 | 200 | 21.18 |  | 1.5 | 8.06044 | 0 | 10000 | [7 empty] | Solid (No Opening) | 160.8686 | 201.6553 | 160.8686 | 160.8686 | 160.8686 | 0.638 | 0.8 | 0.638 | 0.638 | 0.638 | 733.5 | 352
57 | 40.5 | 100 | 28.8 |  | 0.69 | 6.666667 | 0 | 10000 | [7 empty] | Solid (No Opening) | 40.30895 | 35.89542 | 40.30895 | 40.30895 | 40.30895 | 0.707 | 0.63 | 0.707 | 0.707 | 0.707 | 270 | 530
580 | 125 | 508 | 33.93 |  | 1.52 | 7.112 | 0 | 10000 | [7 empty] | Solid (No Opening) | 608.3865 | 603.4779 | 608.3865 | 608.3865 | 608.3865 | 1.049 | 1.04 | 1.049 | 1.049 | 1.049 | 889 | 336
240 | 82 | 173.57 | 19.17 |  | 1.33 | 8.408537 | 0 | 10000 | [7 empty] | Solid (No Opening) | 121.118 | 149.8512 | 121.118 | 121.118 | 121.118 | 0.505 | 0.624 | 0.505 | 0.505 | 0.505 | 689.5 | 456
215 | 82 | 201 | 12.35 |  | 0.89 | 5.280488 | 0 | 10000 | [7 empty] | Solid (No Opening) | 107.6484 | 120.4036 | 107.6484 | 107.6484 | 107.6484 | 0.501 | 0.56 | 0.501 | 0.501 | 0.501 | 433 | 510
174 | 100 | 150 | 33.15 |  | 0.56 | 7.7 | 0 | 10000 | [7 empty] | Solid (No Opening) | 190.0009 | 176.9783 | 190.0009 | 190.0009 | 190.0009 | 1.092 | 1.017 | 1.092 | 1.092 | 1.092 | 770 | 460
361 | 106 | 180 | 53.36 |  | 0.52 | 9.339623 | 0 | 10000 | [7 empty] | Solid (No Opening) | 292.3168 | 237.0643 | 292.3168 | 292.3168 | 292.3168 | 0.81 | 0.657 | 0.81 | 0.81 | 0.81 | 990 | 749
105 | 60.5 | 102 | 19.1 |  | 1.89 | 6.297521 | 0 | 10000 | [7 empty] | Solid (No Opening) | 56.71519 | 84.09389 | 56.71519 | 56.71519 | 56.71519 | 0.54 | 0.801 | 0.54 | 0.54 | 0.54 | 381 | 376
258 | 70 | 150 | 71.25 |  | 1.52 | 9.642857 | 0 | 10000 | [7 empty] | Solid (No Opening) | 171.5881 | 177.7329 | 171.5881 | 171.5881 | 171.5881 | 0.665 | 0.689 | 0.665 | 0.665 | 0.665 | 675 | 490
201 | 127 | 119.38 | 24.89 |  | 0.75 | 5.401575 | 0 | 10000 | [7 empty] | Solid (No Opening) | 206.0609 | 251.4751 | 206.0609 | 206.0609 | 206.0609 | 1.025 | 1.251 | 1.025 | 1.025 | 1.025 | 686 | 305
483 | 124 | 250 | 33.3 |  | 1.53 | 7.056452 | 0 | 10000 | [7 empty] | Solid (No Opening) | 353.2558 | 423.3592 | 353.2558 | 353.2558 | 353.2558 | 0.731 | 0.877 | 0.731 | 0.731 | 0.731 | 875 | 488
254 | 124 | 203 | 13.3 |  | 1 | 4.705645 | 0 | 10000 | [7 empty] | Solid (No Opening) | 195.1952 | 250.687 | 195.1952 | 195.1952 | 195.1952 | 0.768 | 0.987 | 0.768 | 0.768 | 0.768 | 583.5 | 432
512 | 114 | 254 | 26.52 |  | 2.49 | 6.684211 | 0 | 10000 | [7 empty] | Solid (No Opening) | 285.1763 | 406.1722 | 285.1763 | 285.1763 | 285.1763 | 0.557 | 0.793 | 0.557 | 0.557 | 0.557 | 762 | 321
88 | 63.2 | 152 | 15.53 |  | 0.89 | 5.632911 | 0 | 10000 | [7 empty] | Solid (No Opening) | 70.74879 | 76.56231 | 70.74879 | 70.74879 | 70.74879 | 0.804 | 0.87 | 0.804 | 0.804 | 0.804 | 356 | 376
534 | 114 | 254 | 25.21 |  | 3.73 | 6.684211 | 0 | 10000 | [7 empty] | Solid (No Opening) | 278.0437 | 456.9617 | 278.0437 | 278.0437 | 278.0437 | 0.521 | 0.856 | 0.521 | 0.521 | 0.521 | 762 | 321
503 | 172 | 158.65 | 31.07 |  | 0.46 | 3.976744 | 0 | 10000 | [7 empty] | Solid (No Opening) | 418.448 | 420.1492 | 418.448 | 418.448 | 418.448 | 0.832 | 0.835 | 0.832 | 0.832 | 0.832 | 684 | 621
183 | 101 | 109.96 | 11.54 |  | 0.7 | 5 | 0 | 10000 | [7 empty] | Solid (No Opening) | 95.54288 | 124.6842 | 95.54288 | 95.54288 | 95.54288 | 0.522 | 0.681 | 0.522 | 0.522 | 0.522 | 505 | 350
318 | 107 | 120 | 54.28 |  | 0.51 | 9.252336 | 0 | 10000 | [7 empty] | Solid (No Opening) | 236.2128 | 212.6136 | 236.2128 | 236.2128 | 236.2128 | 0.743 | 0.669 | 0.743 | 0.743 | 0.743 | 990 | 749
287 | 108 | 360 | 52.44 |  | 0.51 | 9.166667 | 0 | 10000 | [7 empty] | Solid (No Opening) | 483.1421 | 325.2289 | 483.1421 | 483.1421 | 483.1421 | 1.683 | 1.133 | 1.683 | 1.683 | 1.683 | 990 | 749
31 | 30 | 76 | 26.33 |  | 1.77 | 5.516667 | 0 | 10000 | [7 empty] | Solid (No Opening) | 21.53905 | 26.46711 | 21.53905 | 21.53905 | 21.53905 | 0.695 | 0.854 | 0.695 | 0.695 | 0.695 | 165.5 | 396
211 | 107 | 100 | 34.02 |  | 1.41 | 13.5514 | 0 | 10000 | [7 empty] | Solid (No Opening) | 170.5278 | 244.1745 | 170.5278 | 170.5278 | 170.5278 | 0.808 | 1.157 | 0.808 | 0.808 | 0.808 | 1450 | 324
214 | 93 | 117.81 | 25.12 |  | 1.52 | 6.55914 | 0 | 10000 | [7 empty] | Solid (No Opening) | 129.7054 | 184.8817 | 129.7054 | 129.7054 | 129.7054 | 0.606 | 0.864 | 0.606 | 0.606 | 0.606 | 610 | 464
135 | 60 | 100 | 37.05 |  | 1.95 | 7.5 | 0 | 10000 | [7 empty] | Solid (No Opening) | 77.13283 | 103.8151 | 77.13283 | 77.13283 | 77.13283 | 0.571 | 0.769 | 0.571 | 0.571 | 0.571 | 450 | 382
85 | 40.5 | 100 | 31.88 |  | 1.99 | 6.666667 | 0 | 10000 | [7 empty] | Solid (No Opening) | 42.40963 | 52.85453 | 42.40963 | 42.40963 | 42.40963 | 0.499 | 0.622 | 0.499 | 0.499 | 0.499 | 270 | 530
181 | 80 | 179.86 | 13.71 |  | 1.34 | 4.81875 | 0 | 10000 | [7 empty] | Solid (No Opening) | 101.6066 | 131.0688 | 101.6066 | 101.6066 | 101.6066 | 0.561 | 0.724 | 0.561 | 0.561 | 0.561 | 385.5 | 456
88 | 63.2 | 127 | 18.63 |  | 0.89 | 5.830696 | 0 | 10000 | [7 empty] | Solid (No Opening) | 68.48697 | 75.54918 | 68.48697 | 68.48697 | 68.48697 | 0.778 | 0.859 | 0.778 | 0.778 | 0.778 | 368.5 | 376
356 | 95 | 150 | 65.55 |  | 1.49 | 7.105263 | 0 | 10000 | [7 empty] | Solid (No Opening) | 248.7425 | 282.5234 | 248.7425 | 248.7425 | 248.7425 | 0.699 | 0.794 | 0.699 | 0.699 | 0.699 | 675 | 490
302 | 118 | 254 | 13.36 |  | 1.17 | 6.457627 | 0 | 10000 | [7 empty] | Solid (No Opening) | 211.7884 | 265.411 | 211.7884 | 211.7884 | 211.7884 | 0.701 | 0.879 | 0.701 | 0.701 | 0.701 | 762 | 332
489 | 200 | 196.35 | 23.77 |  | 0.34 | 5.32 | 0 | 10000 | [7 empty] | Solid (No Opening) | 510.1494 | 476.6226 | 510.1494 | 510.1494 | 510.1494 | 1.043 | 0.975 | 1.043 | 1.043 | 1.043 | 1064 | 668
332 | 120 | 235.62 | 25.2 |  | 1.11 | 5.875 | 0 | 10000 | [7 empty] | Solid (No Opening) | 282.7754 | 321.3437 | 282.7754 | 282.7754 | 282.7754 | 0.852 | 0.968 | 0.852 | 0.852 | 0.852 | 705 | 461
1662 | 240 | 392.7 | 26.18 |  | 1.31 | 4.479167 | 0 | 10000 | [7 empty] | Solid (No Opening) | 1025.576 | 1231.458 | 1025.576 | 1025.576 | 1025.576 | 0.617 | 0.741 | 0.617 | 0.617 | 0.617 | 1075 | 544
49 | 40.5 | 100 | 31.88 |  | 0.6 | 6.666667 | 0 | 10000 | [7 empty] | Solid (No Opening) | 42.40963 | 35.44174 | 42.40963 | 42.40963 | 42.40963 | 0.866 | 0.723 | 0.866 | 0.866 | 0.866 | 270 | 530
165 | 107 | 100 | 37.28 |  | 0.53 | 13.5514 | 0 | 10000 | [7 empty] | Solid (No Opening) | 178.5114 | 181.6769 | 178.5114 | 178.5114 | 178.5114 | 1.082 | 1.101 | 1.082 | 1.082 | 1.082 | 1450 | 324
530 | 173 | 157.87 | 31.07 |  | 0.45 | 3.956647 | 0 | 10000 | [7 empty] | Solid (No Opening) | 421.1609 | 420.9246 | 421.1609 | 421.1609 | 421.1609 | 0.795 | 0.794 | 0.795 | 0.795 | 0.795 | 684.5 | 621
371 | 114.3 | 254 | 24.76 |  | 1.15 | 6.675416 | 0 | 10000 | [7 empty] | Solid (No Opening) | 276.5013 | 308.1377 | 276.5013 | 276.5013 | 276.5013 | 0.745 | 0.831 | 0.745 | 0.745 | 0.745 | 763 | 328
203 | 127 | 119.38 | 24.89 |  | 0.75 | 5.401575 | 0 | 10000 | [7 empty] | Solid (No Opening) | 206.0609 | 251.4751 | 206.0609 | 206.0609 | 206.0609 | 1.015 | 1.239 | 1.015 | 1.015 | 1.015 | 686 | 305
334 | 121 | 117.81 | 29.48 |  | 1.64 | 6.446281 | 0 | 10000 | [7 empty] | Solid (No Opening) | 207.0978 | 316.0708 | 207.0978 | 207.0978 | 207.0978 | 0.62 | 0.946 | 0.62 | 0.62 | 0.62 | 780 | 436
960 | 201 | 196.35 | 103.36 |  | 0.61 | 5.348259 | 0 | 10000 | [7 empty] | Solid (No Opening) | 1071.814 | 952.4501 | 1071.814 | 1071.814 | 1071.814 | 1.116 | 0.992 | 1.116 | 1.116 | 1.116 | 1075 | 633
286 | 98 | 117.81 | 39.3 |  | 1.27 | 6.234694 | 0 | 10000 | [7 empty] | Solid (No Opening) | 175.012 | 221.1788 | 175.012 | 175.012 | 175.012 | 0.612 | 0.773 | 0.612 | 0.612 | 0.612 | 611 | 650
201 | 82 | 173.57 | 16.05 |  | 1.21 | 5.158537 | 0 | 10000 | [7 empty] | Solid (No Opening) | 110.8243 | 136.8534 | 110.8243 | 110.8243 | 110.8243 | 0.551 | 0.681 | 0.551 | 0.551 | 0.551 | 423 | 559
24 | 38.1 | 40.06 | 13.15 |  | 2.06 | 2.992126 | 0 | 10000 | [7 empty] | Solid (No Opening) | 14.25431 | 26.3232 | 14.25431 | 14.25431 | 14.25431 | 0.594 | 1.097 | 0.594 | 0.594 | 0.594 | 114 | 550
258 | 124.7 | 200 | 24.7 |  | 0.54 | 8.981556 | 0 | 10000 | [7 empty] | Solid (No Opening) | 265.6263 | 252.001 | 265.6263 | 265.6263 | 265.6263 | 1.03 | 0.977 | 1.03 | 1.03 | 1.03 | 1120 | 438
306 | 125 | 225 | 28.5 |  | 0.98 | 7.644 | 0 | 10000 | [7 empty] | Solid (No Opening) | 308.3006 | 337.3441 | 308.3006 | 308.3006 | 308.3006 | 1.008 | 1.102 | 1.008 | 1.008 | 1.008 | 955.5 | 434
235 | 75 | 150 | 27 |  | 1.5 | 1.333333 | 0 | 10000 | [7 empty] | Solid (No Opening) | 115.7443 | 143.0214 | 115.7443 | 115.7443 | 115.7443 | 0.493 | 0.609 | 0.493 | 0.493 | 0.493 | 100 | 480
1356 | 246 | 196.35 | 31.16 |  | 0.55 | 1.117886 | 0 | 10000 | [7 empty] | Solid (No Opening) | 801.8143 | 841.6431 | 801.8143 | 801.8143 | 801.8143 | 0.591 | 0.621 | 0.591 | 0.591 | 0.591 | 275 | 500
36 | 38.1 | 80.11 | 13.15 |  | 2.06 | 2.322835 | 0 | 10000 | [7 empty] | Solid (No Opening) | 21.55837 | 32.92235 | 21.55837 | 21.55837 | 21.55837 | 0.599 | 0.915 | 0.599 | 0.599 | 0.599 | 88.5 | 550
49 | 40.5 | 100 | 28.8 |  | 0.56 | 6.666667 | 0 | 10000 | [7 empty] | Solid (No Opening) | 40.30895 | 33.48256 | 40.30895 | 40.30895 | 40.30895 | 0.823 | 0.683 | 0.823 | 0.823 | 0.823 | 270 | 530
240 | 107 | 120 | 52.44 |  | 0.51 | 9.252336 | 0 | 10000 | [7 empty] | Solid (No Opening) | 232.1747 | 210.1835 | 232.1747 | 232.1747 | 232.1747 | 0.967 | 0.876 | 0.967 | 0.967 | 0.967 | 990 | 749
194 | 77 | 200 | 30.3 |  | 0.92 | 10.58442 | 0 | 10000 | [7 empty] | Solid (No Opening) | 154.9765 | 148.5673 | 154.9765 | 154.9765 | 154.9765 | 0.799 | 0.766 | 0.799 | 0.799 | 0.799 | 815 | 500
285 | 118 | 117.81 | 30.82 |  | 0.8 | 5.720339 | 0 | 10000 | [7 empty] | Solid (No Opening) | 203.9081 | 241.6013 | 203.9081 | 203.9081 | 203.9081 | 0.715 | 0.848 | 0.715 | 0.715 | 0.715 | 675 | 628
87 | 46 | 102 | 26.33 |  | 1.62 | 5.315217 | 0 | 10000 | [7 empty] | Solid (No Opening) | 46.11253 | 57.05354 | 46.11253 | 46.11253 | 46.11253 | 0.53 | 0.656 | 0.53 | 0.53 | 0.53 | 244.5 | 462
113 | 60 | 78.54 | 27.23 |  | 1.56 | 3.825 | 0 | 10000 | [7 empty] | Solid (No Opening) | 57.25642 | 80.50205 | 57.25642 | 57.25642 | 57.25642 | 0.507 | 0.712 | 0.507 | 0.507 | 0.507 | 229.5 | 250
317 | 123 | 225 | 35.34 |  | 1.94 | 7.768293 | 0 | 10000 | [7 empty] | Solid (No Opening) | 335.8857 | 443.2279 | 335.8857 | 335.8857 | 335.8857 | 1.06 | 1.398 | 1.06 | 1.06 | 1.06 | 955.5 | 445
257 | 132.7 | 200 | 31.54 |  | 0.5 | 8.44009 | 0 | 10000 | [7 empty] | Solid (No Opening) | 327.2868 | 295.6092 | 327.2868 | 327.2868 | 327.2868 | 1.273 | 1.15 | 1.273 | 1.273 | 1.273 | 1120 | 438
400 | 114 | 254 | 18.53 |  | 2.49 | 6.684211 | 0 | 10000 | [7 empty] | Solid (No Opening) | 238.377 | 360.4216 | 238.377 | 238.377 | 238.377 | 0.596 | 0.901 | 0.596 | 0.596 | 0.596 | 762 | 321
244 | 100 | 117.81 | 30.82 |  | 1.25 | 6.11 | 0 | 10000 | [7 empty] | Solid (No Opening) | 159.6129 | 210.0856 | 159.6129 | 159.6129 | 159.6129 | 0.654 | 0.861 | 0.654 | 0.654 | 0.654 | 611 | 650
1165 | 271 | 300 | 12.3 |  | 1.03 | 2.214022 | 0 | 10000 | [7 empty] | Solid (No Opening) | 716.3609 | 973.6316 | 716.3609 | 716.3609 | 716.3609 | 0.615 | 0.836 | 0.615 | 0.615 | 0.615 | 600 | 270
108 | 80.77 | 119.38 | 13.78 |  | 1.5 | 2.358549 | 0 | 10000 | [7 empty] | Solid (No Opening) | 79.21441 | 119.101 | 79.21441 | 79.21441 | 79.21441 | 0.733 | 1.103 | 0.733 | 0.733 | 0.733 | 190.5 | 450
1107 | 172 | 704.5 | 22.89 |  | 1.17 | 3.991279 | 0 | 10000 | [7 empty] | Solid (No Opening) | 952.0882 | 922.4721 | 952.0882 | 952.0882 | 952.0882 | 0.86 | 0.833 | 0.86 | 0.86 | 0.86 | 686.5 | 576
334 | 114.3 | 254 | 22.63 |  | 3.45 | 6.675416 | 0 | 10000 | [7 empty] | Solid (No Opening) | 264.3408 | 431.2839 | 264.3408 | 264.3408 | 264.3408 | 0.791 | 1.291 | 0.791 | 0.791 | 0.791 | 763 | 399
172 | 75 | 100 | 33.45 |  | 0.75 | 1.666667 | 0 | 10000 | [7 empty] | Solid (No Opening) | 100.2008 | 106.1101 | 100.2008 | 100.2008 | 100.2008 | 0.583 | 0.617 | 0.583 | 0.583 | 0.583 | 125 | 480
1400 | 200 | 150 | 118.7 |  | 1.75 | 5.125 | 0 | 10000 | [7 empty] | Solid (No Opening) | 1006.694 | 1327.535 | 1006.694 | 1006.694 | 1006.694 | 0.719 | 0.948 | 0.719 | 0.719 | 0.719 | 1025 | 550
324 | 80 | 251.33 | 38 |  | 1.8 | 4.6 | 0 | 10000 | [7 empty] | Solid (No Opening) | 215.6833 | 236.8154 | 215.6833 | 215.6833 | 215.6833 | 0.666 | 0.731 | 0.666 | 0.666 | 0.666 | 368 | 550
489 | 100 | 200 | 70.97 |  | 2.26 | 5 | 0 | 10000 | [7 empty] | Solid (No Opening) | 333.605 | 402.2733 | 333.605 | 333.605 | 333.605 | 0.682 | 0.823 | 0.682 | 0.682 | 0.682 | 500 | 471
363 | 127 | 225 | 54.24 |  | 1.03 | 7.523622 | 0 | 10000 | [7 empty] | Solid (No Opening) | 434.5904 | 436.2386 | 434.5904 | 434.5904 | 434.5904 | 1.197 | 1.202 | 1.197 | 1.197 | 1.197 | 955.5 | 445
547 | 114 | 254 | 32.81 |  | 3.73 | 6.684211 | 0 | 10000 | [7 empty] | Solid (No Opening) | 317.1975 | 498.9123 | 317.1975 | 317.1975 | 317.1975 | 0.58 | 0.912 | 0.58 | 0.58 | 0.58 | 762 | 321
191 | 100 | 200 | 34.12 |  | 0.56 | 7.45 | 0 | 10000 | [7 empty] | Solid (No Opening) | 231.3128 | 197.9365 | 231.3128 | 231.3128 | 231.3128 | 1.211 | 1.036 | 1.211 | 1.211 | 1.211 | 745 | 460
314 | 121 | 304.5 | 24.8 |  | 0.79 | 7.086777 | 0 | 10000 | [7 empty] | Solid (No Opening) | 338.4424 | 321.587 | 338.4424 | 338.4424 | 338.4424 | 1.078 | 1.024 | 1.078 | 1.078 | 1.078 | 857.5 | 422
2224 | 400 | 300 | 37.43 |  | 0.76 | 1.84375 | 0 | 10000 | [7 empty] | Solid (No Opening) | 2261.215 | 2336.245 | 2261.215 | 2261.215 | 2261.215 | 1.017 | 1.05 | 1.017 | 1.017 | 1.017 | 737.5 | 433
411 | 117 | 203 | 31.16 |  | 1.5 | 4.987179 | 0 | 10000 | [7 empty] | Solid (No Opening) | 275.8726 | 346.272 | 275.8726 | 275.8726 | 275.8726 | 0.671 | 0.843 | 0.671 | 0.671 | 0.671 | 583.5 | 282
288 | 80 | 157.08 | 40 |  | 1.8 | 5.35 | 0 | 10000 | [7 empty] | Solid (No Opening) | 158.3393 | 195.7298 | 158.3393 | 158.3393 | 158.3393 | 0.55 | 0.68 | 0.55 | 0.55 | 0.55 | 428 | 550
560 | 95 | 300 | 67.45 |  | 1.49 | 6.315789 | 0 | 10000 | [7 empty] | Solid (No Opening) | 406.8044 | 380.6311 | 406.8044 | 406.8044 | 406.8044 | 0.726 | 0.68 | 0.726 | 0.726 | 0.726 | 600 | 490
124 | 53.5 | 100 | 30.38 |  | 1.29 | 5.046729 | 0 | 10000 | [7 empty] | Solid (No Opening) | 59.74891 | 70.15071 | 59.74891 | 59.74891 | 59.74891 | 0.482 | 0.566 | 0.482 | 0.482 | 0.482 | 270 | 530
1021 | 200 | 196.35 | 86.73 |  | 0.81 | 5.375 | 0 | 10000 | [7 empty] | Solid (No Opening) | 974.4677 | 979.9939 | 974.4677 | 974.4677 | 974.4677 | 0.954 | 0.96 | 0.954 | 0.954 | 0.954 | 1075 | 627
129 | 83 | 80.11 | 37.99 |  | 1.75 | 4.283133 | 0 | 10000 | [7 empty] | Solid (No Opening) | 110.1456 | 165.0397 | 110.1456 | 110.1456 | 110.1456 | 0.854 | 1.279 | 0.854 | 0.854 | 0.854 | 355.5 | 531
265 | 90 | 180.64 | 31.82 |  | 0.58 | 3.722222 | 0 | 10000 | [7 empty] | Solid (No Opening) | 181.3671 | 158.7041 | 181.3671 | 181.3671 | 181.3671 | 0.684 | 0.599 | 0.684 | 0.684 | 0.684 | 335 | 620
1300 | 200 | 150 | 86.48 |  | 1.75 | 5.125 | 0 | 10000 | [7 empty] | Solid (No Opening) | 859.2703 | 1194.541 | 859.2703 | 859.2703 | 859.2703 | 0.661 | 0.919 | 0.661 | 0.661 | 0.661 | 1025 | 550
446 | 109 | 360 | 57.96 |  | 0.5 | 9.082569 | 0 | 10000 | [7 empty] | Solid (No Opening) | 513.733 | 338.6573 | 513.733 | 513.733 | 513.733 | 1.152 | 0.759 | 1.152 | 1.152 | 1.152 | 990 | 749
489 | 120 | 150 | 66.5 |  | 0.95 | 5.625 | 0 | 10000 | [7 empty] | Solid (No Opening) | 348.7625 | 362.6843 | 348.7625 | 348.7625 | 348.7625 | 0.713 | 0.742 | 0.713 | 0.713 | 0.713 | 675 | 490
117 | 82 | 93.46 | 8.88 |  | 0.74 | 5.780488 | 0 | 10000 | [7 empty] | Solid (No Opening) | 56.59426 | 77.64599 | 56.59426 | 56.59426 | 56.59426 | 0.484 | 0.664 | 0.484 | 0.484 | 0.484 | 474 | 456
98 | 82 | 93.46 | 10.37 |  | 1.04 | 9.030488 | 0 | 10000 | [7 empty] | Solid (No Opening) | 61.15828 | 91.58862 | 61.15828 | 61.15828 | 61.15828 | 0.624 | 0.935 | 0.624 | 0.624 | 0.624 | 740.5 | 385
343 | 124.7 | 200 | 33.53 |  | 0.54 | 8.981556 | 0 | 10000 | [7 empty] | Solid (No Opening) | 309.4849 | 279.028 | 309.4849 | 309.4849 | 309.4849 | 0.902 | 0.813 | 0.902 | 0.902 | 0.902 | 1120 | 438
123 | 51 | 152 | 13.62 |  | 2.2 | 7.470588 | 0 | 10000 | [7 empty] | Solid (No Opening) | 50.43461 | 71.21886 | 50.43461 | 50.43461 | 50.43461 | 0.41 | 0.579 | 0.41 | 0.41 | 0.41 | 381 | 352
100 | 60 | 78.54 | 24.75 |  | 1.56 | 3.825 | 0 | 10000 | [7 empty] | Solid (No Opening) | 54.58684 | 77.97992 | 54.58684 | 54.58684 | 54.58684 | 0.546 | 0.78 | 0.546 | 0.546 | 0.546 | 229.5 | 250
33 | 38.1 | 80.11 | 13.15 |  | 2.06 | 3.661417 | 0 | 10000 | [7 empty] | Solid (No Opening) | 21.55837 | 32.92235 | 21.55837 | 21.55837 | 21.55837 | 0.653 | 0.998 | 0.653 | 0.653 | 0.653 | 139.5 | 550
360 | 99 | 320 | 31.16 |  | 1.43 | 6.464646 | 0 | 10000 | [7 empty] | Solid (No Opening) | 305.6482 | 318.9214 | 305.6482 | 305.6482 | 305.6482 | 0.849 | 0.886 | 0.849 | 0.849 | 0.849 | 640 | 416
394 | 117 | 203 | 27.84 |  | 1.2 | 4.987179 | 0 | 10000 | [7 empty] | Solid (No Opening) | 260.7621 | 309.6026 | 260.7621 | 260.7621 | 260.7621 | 0.662 | 0.786 | 0.662 | 0.662 | 0.662 | 583.5 | 432
82 | 60 | 78.54 | 27.98 |  | 0.69 | 3.825 | 0 | 10000 | [7 empty] | Solid (No Opening) | 58.03957 | 61.89398 | 58.03957 | 58.03957 | 58.03957 | 0.708 | 0.755 | 0.708 | 0.708 | 0.708 | 229.5 | 250
236 | 80 | 160 | 31.88 |  | 1.31 | 10.4375 | 0 | 10000 | [7 empty] | Solid (No Opening) | 143.0982 | 164.4006 | 143.0982 | 143.0982 | 143.0982 | 0.606 | 0.697 | 0.606 | 0.606 | 0.606 | 835 | 525
825 | 200 | 196.35 | 32.7 |  | 0.98 | 6.2375 | 0 | 10000 | [7 empty] | Solid (No Opening) | 598.3519 | 754.391 | 598.3519 | 598.3519 | 598.3519 | 0.725 | 0.914 | 0.725 | 0.725 | 0.725 | 1247.5 | 530
356 | 114 | 254 | 12.12 |  | 3.73 | 6.684211 | 0 | 10000 | [7 empty] | Solid (No Opening) | 192.7871 | 357.978 | 192.7871 | 192.7871 | 192.7871 | 0.542 | 1.006 | 0.542 | 0.542 | 0.542 | 762 | 321
304 | 124.7 | 200 | 33.53 |  | 0.54 | 8.981556 | 0 | 10000 | [7 empty] | Solid (No Opening) | 309.4849 | 279.028 | 309.4849 | 309.4849 | 309.4849 | 1.018 | 0.918 | 1.018 | 1.018 | 1.018 | 1120 | 438
396 | 120 | 150 | 28.5 |  | 0.95 | 5.625 | 0 | 10000 | [7 empty] | Solid (No Opening) | 228.3186 | 273.4449 | 228.3186 | 228.3186 | 228.3186 | 0.577 | 0.691 | 0.577 | 0.577 | 0.577 | 675 | 490
374 | 114.3 | 254 | 33.4 |  | 3.45 | 6.675416 | 0 | 10000 | [7 empty] | Solid (No Opening) | 321.1405 | 491.0404 | 321.1405 | 321.1405 | 321.1405 | 0.859 | 1.313 | 0.859 | 0.859 | 0.859 | 763 | 483
73 | 35 | 100 | 28.95 |  | 1.97 | 7.714286 | 0 | 10000 | [7 empty] | Solid (No Opening) | 33.55831 | 40.73145 | 33.55831 | 33.55831 | 33.55831 | 0.46 | 0.558 | 0.46 | 0.46 | 0.46 | 270 | 530
1250 | 200 | 150 | 80.1 |  | 2.62 | 5.125 | 0 | 10000 | [7 empty] | Solid (No Opening) | 826.9671 | 1332.072 | 826.9671 | 826.9671 | 826.9671 | 0.662 | 1.066 | 0.662 | 0.662 | 0.662 | 1025 | 550
190 | 80 | 160 | 24.52 |  | 1.31 | 10.4375 | 0 | 10000 | [7 empty] | Solid (No Opening) | 125.4976 | 150.6274 | 125.4976 | 125.4976 | 125.4976 | 0.661 | 0.793 | 0.661 | 0.661 | 0.661 | 835 | 525
181 | 95.5 | 94.25 | 24 |  | 0.85 | 3.036649 | 0 | 10000 | [7 empty] | Solid (No Opening) | 117.183 | 148.1512 | 117.183 | 117.183 | 117.183 | 0.647 | 0.819 | 0.647 | 0.647 | 0.647 | 290 | 723
210 | 92 | 200 | 17.39 |  | 1.48 | 8.26087 | 0 | 10000 | [7 empty] | Solid (No Opening) | 147.8749 | 191.2801 | 147.8749 | 147.8749 | 147.8749 | 0.704 | 0.911 | 0.704 | 0.704 | 0.704 | 760 | 352
52 | 40.5 | 100 | 31.88 |  | 0.69 | 6.666667 | 0 | 10000 | [7 empty] | Solid (No Opening) | 42.40963 | 37.13194 | 42.40963 | 42.40963 | 42.40963 | 0.816 | 0.714 | 0.816 | 0.816 | 0.816 | 270 | 530
120 | 60 | 100 | 37.05 |  | 1.1 | 7.5 | 0 | 10000 | [7 empty] | Solid (No Opening) | 77.13283 | 85.77878 | 77.13283 | 77.13283 | 77.13283 | 0.643 | 0.715 | 0.643 | 0.643 | 0.643 | 450 | 382
904 | 200 | 200 | 37.43 |  | 0.83 | 2.625 | 0 | 10000 | [7 empty] | Solid (No Opening) | 646.0615 | 749.9331 | 646.0615 | 646.0615 | 646.0615 | 0.715 | 0.83 | 0.715 | 0.715 | 0.715 | 525 | 465
1079 | 173 | 707.64 | 22.89 |  | 1.16 | 3.956647 | 0 | 10000 | [7 empty] | Solid (No Opening) | 962.1468 | 929.8528 | 962.1468 | 962.1468 | 962.1468 | 0.892 | 0.862 | 0.892 | 0.892 | 0.892 | 684.5 | 576
258 | 123 | 235.62 | 24.23 |  | 0.54 | 5.731707 | 0 | 10000 | [7 empty] | Solid (No Opening) | 286.6093 | 259.6164 | 286.6093 | 286.6093 | 286.6093 | 1.111 | 1.006 | 1.111 | 1.111 | 1.111 | 705 | 448
389 | 114.3 | 254 | 22.14 |  | 1.05 | 6.675416 | 0 | 10000 | [7 empty] | Solid (No Opening) | 261.4633 | 287.9946 | 261.4633 | 261.4633 | 261.4633 | 0.672 | 0.74 | 0.672 | 0.672 | 0.672 | 763 | 399
889 | 194 | 196.35 | 81.42 |  | 0.83 | 5.541237 | 0 | 10000 | [7 empty] | Solid (No Opening) | 901.9769 | 916.9341 | 901.9769 | 901.9769 | 901.9769 | 1.015 | 1.031 | 1.015 | 1.015 | 1.015 | 1075 | 620
185 | 75 | 100 | 26.4 |  | 1.5 | 1.666667 | 0 | 10000 | [7 empty] | Solid (No Opening) | 89.01746 | 123.5481 | 89.01746 | 89.01746 | 89.01746 | 0.481 | 0.668 | 0.481 | 0.481 | 0.481 | 125 | 480
294 | 100 | 117.81 | 35.25 |  | 1.25 | 6.11 | 0 | 10000 | [7 empty] | Solid (No Opening) | 170.6991 | 219.7042 | 170.6991 | 170.6991 | 170.6991 | 0.581 | 0.747 | 0.581 | 0.581 | 0.581 | 611 | 650
57 | 40.5 | 100 | 32.62 |  | 0.88 | 6.666667 | 0 | 10000 | [7 empty] | Solid (No Opening) | 42.89901 | 40.57707 | 42.89901 | 42.89901 | 42.89901 | 0.753 | 0.712 | 0.753 | 0.753 | 0.753 | 270 | 530
319 | 124.7 | 200 | 24.7 |  | 0.73 | 8.981556 | 0 | 10000 | [7 empty] | Solid (No Opening) | 265.6263 | 278.6412 | 265.6263 | 265.6263 | 265.6263 | 0.833 | 0.873 | 0.833 | 0.833 | 0.833 | 1120 | 438
436 | 120 | 150 | 65.55 |  | 1.12 | 5.625 | 0 | 10000 | [7 empty] | Solid (No Opening) | 346.2624 | 381.3092 | 346.2624 | 346.2624 | 346.2624 | 0.794 | 0.875 | 0.794 | 0.794 | 0.794 | 675 | 490
550 | 210 | 260 | 29.3 |  | 0.33 | 5.952381 | 0 | 10000 | [7 empty] | Solid (No Opening) | 705.2204 | 585.3825 | 705.2204 | 705.2204 | 705.2204 | 1.282 | 1.064 | 1.282 | 1.282 | 1.282 | 1250 | 555
365 | 118 | 253.7 | 23.9 |  | 1.15 | 6.47 | 0 | 10000 | [7 empty] | Solid (No Opening) | 283.0398 | 320.1927 | 283.0398 | 283.0398 | 283.0398 | 0.775 | 0.877 | 0.775 | 0.775 | 0.775 | 763.46 | 332
356 | 118 | 254 | 27.6 |  | 1.15 | 6.47 | 0 | 10000 | [7 empty] | Solid (No Opening) | 304.4061 | 336.0912 | 304.4061 | 304.4061 | 304.4061 | 0.855 | 0.944 | 0.855 | 0.855 | 0.855 | 763.46 | 332
351 | 118 | 254 | 34.3 |  | 1.15 | 6.47 | 0 | 10000 | [7 empty] | Solid (No Opening) | 339.3485 | 361.3423 | 339.3485 | 339.3485 | 339.3485 | 0.967 | 1.029 | 0.967 | 0.967 | 0.967 | 763.46 | 332
356 | 118 | 254 | 19.3 |  | 1.15 | 6.47 | 0 | 10000 | [7 empty] | Solid (No Opening) | 254.5526 | 298.3137 | 254.5526 | 254.5526 | 254.5526 | 0.715 | 0.838 | 0.715 | 0.715 | 0.715 | 763.46 | 332
400 | 118 | 356.36 | 24.8 |  | 1.15 | 6.03 | 0 | 10000 | [7 empty] | Solid (No Opening) | 367.9509 | 377.4586 | 367.9509 | 367.9509 | 367.9509 | 0.92 | 0.944 | 0.92 | 0.92 | 0.92 | 711.54 | 332
236 | 121 | 355.74 | 24.9 |  | 0.5 | 5.88 | 0 | 10000 | [7 empty] | Solid (No Opening) | 379.9624 | 297.1714 | 379.9624 | 379.9624 | 379.9624 | 1.61 | 1.259 | 1.61 | 1.61 | 1.61 | 711.48 | 294
200 | 114 | 254.22 | 42.5 |  | 0.5 | 6.69 | 0 | 10000 | [7 empty] | Solid (No Opening) | 361.2273 | 278.4378 | 361.2273 | 361.2273 | 361.2273 | 1.806 | 1.392 | 1.806 | 1.806 | 1.806 | 762.66 | 321
389 | 114 | 254.22 | 22.1 |  | 1.1 | 6.69 | 0 | 10000 | [7 empty] | Solid (No Opening) | 260.4847 | 291.2082 | 260.4847 | 260.4847 | 260.4847 | 0.67 | 0.749 | 0.67 | 0.67 | 0.67 | 762.66 | 399
364 | 114 | 254.22 | 21.5 |  | 2 | 6.69 | 0 | 10000 | [7 empty] | Solid (No Opening) | 256.9244 | 352.1801 | 256.9244 | 256.9244 | 256.9244 | 0.706 | 0.968 | 0.706 | 0.706 | 0.706 | 762.66 | 399
393 | 114 | 254.22 | 23.3 |  | 1.1 | 6.69 | 0 | 10000 | [7 empty] | Solid (No Opening) | 267.4632 | 296.3863 | 267.4632 | 267.4632 | 267.4632 | 0.681 | 0.754 | 0.681 | 0.681 | 0.681 | 762.66 | 483
378 | 114 | 254.22 | 24.1 |  | 2 | 6.69 | 0 | 10000 | [7 empty] | Solid (No Opening) | 272.0161 | 365.8398 | 272.0161 | 272.0161 | 272.0161 | 0.72 | 0.968 | 0.72 | 0.72 | 0.72 | 762.66 | 483
374 | 114 | 254.22 | 33 |  | 2.6 | 6.69 | 0 | 10000 | [7 empty] | Solid (No Opening) | 318.3048 | 443.3748 | 318.3048 | 318.3048 | 318.3048 | 0.851 | 1.185 | 0.851 | 0.851 | 0.851 | 762.66 | 483
312 | 114 | 254.22 | 19.5 |  | 2.6 | 6.69 | 0 | 10000 | [7 empty] | Solid (No Opening) | 244.6828 | 372.0585 | 244.6828 | 244.6828 | 244.6828 | 0.784 | 1.192 | 0.784 | 0.784 | 0.784 | 762.66 | 483
343 | 114 | 203 | 21.1 |  | 1.1 | 6.92 | 0 | 10000 | [7 empty] | Solid (No Opening) | 219.1186 | 262.7634 | 219.1186 | 219.1186 | 219.1186 | 0.639 | 0.766 | 0.639 | 0.639 | 0.639 | 788.88 | 393
378 | 114 | 202.92 | 21.9 |  | 1.1 | 6.92 | 0 | 10000 | [7 empty] | Solid (No Opening) | 223.1775 | 266.0052 | 223.1775 | 223.1775 | 223.1775 | 0.59 | 0.704 | 0.59 | 0.59 | 0.59 | 788.88 | 483
372 | 114 | 264.48 | 24.8 |  | 1.1 | 6.65 | 0 | 10000 | [7 empty] | Solid (No Opening) | 283.627 | 307.685 | 283.627 | 283.627 | 283.627 | 0.762 | 0.827 | 0.762 | 0.762 | 0.762 | 758.1 | 328
443 | 114 | 305.52 | 19.8 |  | 1.5 | 6.47 | 0 | 10000 | [7 empty] | Solid (No Opening) | 280.908 | 337.3905 | 280.908 | 280.908 | 280.908 | 0.634 | 0.762 | 0.634 | 0.634 | 0.634 | 737.58 | 481
463 | 127 | 254 | 28.1 |  | 1.54 | 7 | 0 | 10000 | [7 empty] | Solid (No Opening) | 338.5757 | 419.2534 | 338.5757 | 338.5757 | 338.5757 | 0.731 | 0.906 | 0.731 | 0.731 | 0.731 | 889 | 331
440 | 127 | 254 | 28.6 |  | 1.56 | 7 | 0 | 10000 | [7 empty] | Solid (No Opening) | 341.5747 | 423.5433 | 341.5747 | 341.5747 | 341.5747 | 0.776 | 0.963 | 0.776 | 0.776 | 0.776 | 889 | 331
579 | 127 | 508 | 33.2 |  | 1.52 | 7 | 0 | 10000 | [7 empty] | Solid (No Opening) | 613.367 | 612.9507 | 613.367 | 613.367 | 613.367 | 1.059 | 1.059 | 1.059 | 1.059 | 1.059 | 889 | 331
581 | 127 | 508 | 33.4 |  | 1.52 | 7 | 0 | 10000 | [7 empty] | Solid (No Opening) | 615.2117 | 614.1791 | 615.2117 | 615.2117 | 615.2117 | 1.059 | 1.057 | 1.059 | 1.059 | 1.059 | 889 | 331
140 | 75 | 50.25 | 32.6 |  | 1.17 | 6.33 | 0 | 10000 | [7 empty] | Solid (No Opening) | 70.79812 | 103.9264 | 70.79812 | 70.79812 | 70.79812 | 0.506 | 0.742 | 0.506 | 0.506 | 0.506 | 474.75 | 384.4
130 | 75 | 50.25 | 35 |  | 1.17 | 6.33 | 0 | 10000 | [7 empty] | Solid (No Opening) | 73.35791 | 106.4166 | 73.35791 | 73.35791 | 73.35791 | 0.564 | 0.819 | 0.564 | 0.564 | 0.564 | 474.75 | 384.4
200 | 75 | 99.75 | 30.7 |  | 1.17 | 6 | 0 | 10000 | [7 empty] | Solid (No Opening) | 95.8565 | 119.5057 | 95.8565 | 95.8565 | 95.8565 | 0.479 | 0.598 | 0.479 | 0.479 | 0.479 | 450 | 384.4
160 | 75 | 99.75 | 33.2 |  | 1.17 | 6 | 0 | 10000 | [7 empty] | Solid (No Opening) | 99.68307 | 122.6653 | 99.68307 | 99.68307 | 99.68307 | 0.623 | 0.767 | 0.623 | 0.623 | 0.623 | 450 | 384.4
204 | 75 | 150 | 30.5 |  | 1.17 | 5.67 | 0 | 10000 | [7 empty] | Solid (No Opening) | 123.0177 | 137.1128 | 123.0177 | 123.0177 | 123.0177 | 0.603 | 0.672 | 0.603 | 0.603 | 0.603 | 425.25 | 384.4
220 | 75 | 150 | 32.2 |  | 1.17 | 5.67 | 0 | 10000 | [7 empty] | Solid (No Opening) | 126.3996 | 139.6143 | 126.3996 | 126.3996 | 126.3996 | 0.575 | 0.635 | 0.575 | 0.575 | 0.575 | 425.25 | 384.4
240 | 75 | 200.25 | 30.9 |  | 1.17 | 5.33 | 0 | 10000 | [7 empty] | Solid (No Opening) | 151.4753 | 155.6545 | 151.4753 | 151.4753 | 151.4753 | 0.631 | 0.649 | 0.631 | 0.631 | 0.631 | 399.75 | 384.4
235 | 75 | 200.25 | 28.9 |  | 1.17 | 5.33 | 0 | 10000 | [7 empty] | Solid (No Opening) | 146.4912 | 152.2211 | 146.4912 | 146.4912 | 146.4912 | 0.623 | 0.648 | 0.623 | 0.623 | 0.623 | 399.75 | 384.4
118 | 75 | 99.75 | 29.1 |  | 0.47 | 6 | 0 | 10000 | [7 empty] | Solid (No Opening) | 93.32519 | 86.61854 | 93.32519 | 93.32519 | 93.32519 | 0.791 | 0.734 | 0.791 | 0.791 | 0.791 | 450 | 384.4
132 | 75 | 99.75 | 31.2 |  | 0.47 | 6 | 0 | 10000 | [7 empty] | Solid (No Opening) | 96.63394 | 88.65395 | 96.63394 | 96.63394 | 96.63394 | 0.732 | 0.672 | 0.732 | 0.732 | 0.732 | 450 | 384.4
210 | 75 | 99.75 | 31.9 |  | 1.55 | 6 | 0 | 10000 | [7 empty] | Solid (No Opening) | 97.71196 | 132.9397 | 97.71196 | 97.71196 | 97.71196 | 0.465 | 0.633 | 0.465 | 0.465 | 0.465 | 450 | 384.4
200 | 75 | 99.75 | 30.9 |  | 1.86 | 6 | 0 | 10000 | [7 empty] | Solid (No Opening) | 96.16823 | 139.7776 | 96.16823 | 96.16823 | 96.16823 | 0.481 | 0.699 | 0.481 | 0.481 | 0.481 | 450 | 384.4
223 | 75 | 99.75 | 31.2 |  | 1.86 | 6 | 0 | 10000 | [7 empty] | Solid (No Opening) | 96.63394 | 140.2285 | 96.63394 | 96.63394 | 96.63394 | 0.433 | 0.629 | 0.433 | 0.433 | 0.433 | 450 | 384.4
220 | 75 | 99.75 | 31.2 |  | 1.86 | 6 | 0 | 10000 | [7 empty] | Solid (No Opening) | 96.63394 | 140.2285 | 96.63394 | 96.63394 | 96.63394 | 0.439 | 0.637 | 0.439 | 0.439 | 0.439 | 450 | 384.4
170 | 75 | 99.75 | 32.3 |  | 1.18 | 6 | 0 | 10000 | [7 empty] | Solid (No Opening) | 98.32266 | 121.8921 | 98.32266 | 98.32266 | 98.32266 | 0.578 | 0.717 | 0.578 | 0.578 | 0.578 | 450 | 347.1
190 | 75 | 99.75 | 31.1 |  | 1.18 | 6 | 0 | 10000 | [7 empty] | Solid (No Opening) | 96.47895 | 120.3635 | 96.47895 | 96.47895 | 96.47895 | 0.508 | 0.633 | 0.508 | 0.508 | 0.508 | 450 | 347.1
169 | 75 | 99.75 | 28 |  | 0.92 | 6 | 0 | 10000 | [7 empty] | Solid (No Opening) | 91.54432 | 106.9701 | 91.54432 | 91.54432 | 91.54432 | 0.542 | 0.633 | 0.542 | 0.542 | 0.542 | 450 | 384.4
160 | 75 | 99.75 | 28.8 |  | 0.92 | 6 | 0 | 10000 | [7 empty] | Solid (No Opening) | 92.84288 | 107.9793 | 92.84288 | 92.84288 | 92.84288 | 0.58 | 0.675 | 0.58 | 0.58 | 0.58 | 450 | 384.4
189 | 75 | 99.75 | 29.2 |  | 1.17 | 9.33 | 0 | 10000 | [7 empty] | Solid (No Opening) | 93.4854 | 117.5268 | 93.4854 | 93.4854 | 93.4854 | 0.495 | 0.622 | 0.495 | 0.495 | 0.495 | 699.75 | 384.4
192 | 75 | 99.75 | 29.4 |  | 1.17 | 12.67 | 0 | 10000 | [7 empty] | Solid (No Opening) | 93.80501 | 117.7945 | 93.80501 | 93.80501 | 93.80501 | 0.489 | 0.614 | 0.489 | 0.489 | 0.489 | 950.25 | 384.4
160 | 75 | 99.75 | 34.1 |  | 1.17 | 12.67 | 0 | 10000 | [7 empty] | Solid (No Opening) | 101.0252 | 123.7639 | 101.0252 | 101.0252 | 101.0252 | 0.631 | 0.774 | 0.631 | 0.631 | 0.631 | 950.25 | 384.4
150 | 75 | 99.75 | 31.6 |  | 1.17 | 3.75 | 0 | 10000 | [7 empty] | Solid (No Opening) | 97.25141 | 120.6623 | 97.25141 | 97.25141 | 97.25141 | 0.648 | 0.804 | 0.648 | 0.648 | 0.648 | 281.25 | 384.4
301 | 120 | 99.6 | 29 |  | 1.17 | 3.75 | 0 | 10000 | [7 empty] | Solid (No Opening) | 187.321 | 266.6148 | 187.321 | 187.321 | 187.321 | 0.622 | 0.886 | 0.622 | 0.622 | 0.622 | 450 | 384.4
292 | 120 | 99.6 | 31.1 |  | 1.17 | 3.53 | 0 | 10000 | [7 empty] | Solid (No Opening) | 193.9848 | 272.901 | 193.9848 | 193.9848 | 193.9848 | 0.664 | 0.935 | 0.664 | 0.664 | 0.664 | 423.6 | 384.4
660 | 170 | 299.2 | 39.6 |  | 0.79 | 3.53 | 0 | 10000 | [7 empty] | Solid (No Opening) | 662.5649 | 642.7444 | 662.5649 | 662.5649 | 662.5649 | 1.004 | 0.974 | 1.004 | 1.004 | 1.004 | 600.1 | 343
660 | 170 | 299.2 | 41.8 |  | 0.79 | 3.53 | 0 | 10000 | [7 empty] | Solid (No Opening) | 680.7208 | 654.4332 | 680.7208 | 680.7208 | 680.7208 | 1.031 | 0.992 | 1.031 | 1.031 | 1.031 | 600.1 | 343
750 | 170 | 299.2 | 35.4 |  | 1.19 | 3.53 | 0 | 10000 | [7 empty] | Solid (No Opening) | 626.4443 | 709.7645 | 626.4443 | 626.4443 | 626.4443 | 0.835 | 0.946 | 0.835 | 0.835 | 0.835 | 600.1 | 473.6
750 | 170 | 299.2 | 39.3 |  | 1.19 | 3.53 | 0 | 10000 | [7 empty] | Solid (No Opening) | 660.0504 | 734.9267 | 660.0504 | 660.0504 | 660.0504 | 0.88 | 0.98 | 0.88 | 0.88 | 0.88 | 600.1 | 473.6
635 | 170 | 299.2 | 39.3 |  | 1.09 | 3.53 | 0 | 10000 | [7 empty] | Solid (No Opening) | 660.0504 | 713.7354 | 660.0504 | 660.0504 | 660.0504 | 1.039 | 1.124 | 1.039 | 1.039 | 1.039 | 600.1 | 384.4
600 | 170 | 299.2 | 39.3 |  | 1.09 | 3.53 | 0 | 10000 | [7 empty] | Solid (No Opening) | 660.0504 | 713.7354 | 660.0504 | 660.0504 | 660.0504 | 1.1 | 1.19 | 1.1 | 1.1 | 1.1 | 600.1 | 384.4
400 | 120 | 300 | 36.7 |  | 3.37 | 5 | 0 | 10000 | [7 empty] | Solid (No Opening) | 403.0301 | 582.8525 | 403.0301 | 403.0301 | 403.0301 | 1.008 | 1.457 | 1.008 | 1.008 | 1.008 | 600 | 384.4
660 | 120 | 300 | 41.3 |  | 3.37 | 5 | 0 | 10000 | [7 empty] | Solid (No Opening) | 427.5427 | 606.2522 | 427.5427 | 427.5427 | 427.5427 | 0.648 | 0.919 | 0.648 | 0.648 | 0.648 | 600 | 384.4
540 | 120 | 300 | 39.2 |  | 2.11 | 5 | 0 | 10000 | [7 empty] | Solid (No Opening) | 416.5312 | 509.7019 | 416.5312 | 416.5312 | 416.5312 | 0.771 | 0.944 | 0.771 | 0.771 | 0.771 | 600 | 384.4
710 | 120 | 300 | 39.7 |  | 2.11 | 5 | 0 | 10000 | [7 empty] | Solid (No Opening) | 419.1792 | 511.8598 | 419.1792 | 419.1792 | 419.1792 | 0.59 | 0.721 | 0.59 | 0.59 | 0.59 | 600 | 384.4
600 | 120 | 300 | 40.8 |  | 1.12 | 5 | 0 | 10000 | [7 empty] | Solid (No Opening) | 424.9468 | 418.2341 | 424.9468 | 424.9468 | 424.9468 | 0.708 | 0.697 | 0.708 | 0.708 | 0.708 | 600 | 384.4
600 | 120 | 300 | 44.7 |  | 1.12 | 5 | 0 | 10000 | [7 empty] | Solid (No Opening) | 444.7933 | 431.1568 | 444.7933 | 444.7933 | 444.7933 | 0.741 | 0.719 | 0.741 | 0.741 | 0.741 | 600 | 384.4
190 | 120 | 99.6 | 17.9 |  | 0.99 | 5.83 | 0 | 10000 | [7 empty] | Solid (No Opening) | 147.1682 | 214.7101 | 147.1682 | 147.1682 | 147.1682 | 0.775 | 1.13 | 0.775 | 0.775 | 0.775 | 699.6 | 343.2
240 | 120 | 99.6 | 22.4 |  | 0.99 | 5.83 | 0 | 10000 | [7 empty] | Solid (No Opening) | 164.631 | 231.3755 | 164.631 | 164.631 | 164.631 | 0.686 | 0.964 | 0.686 | 0.686 | 0.686 | 699.6 | 343.2
312 | 120 | 99.6 | 42.8 |  | 0.99 | 5.83 | 0 | 10000 | [7 empty] | Solid (No Opening) | 227.5671 | 287.1107 | 227.5671 | 227.5671 | 227.5671 | 0.729 | 0.92 | 0.729 | 0.729 | 0.729 | 699.6 | 343.2
341 | 120 | 99.6 | 41.8 |  | 0.99 | 5.83 | 0 | 10000 | [7 empty] | Solid (No Opening) | 224.8929 | 284.857 | 224.8929 | 224.8929 | 224.8929 | 0.66 | 0.835 | 0.66 | 0.66 | 0.66 | 699.6 | 343.2
186 | 79 | 199.87 | 28.9 |  | 0.8 | 10.32 | 0 | 10000 | [7 empty] | Solid (No Opening) | 156.3334 | 145.2059 | 156.3334 | 156.3334 | 156.3334 | 0.841 | 0.781 | 0.841 | 0.841 | 0.841 | 815.28 | 480
450.4 | 125 | 250 | 26 |  | 1.06 | 3.8 | 0 | 10000 | [7 empty] | Solid (No Opening) | 315.5018 | 349.4405 | 315.5018 | 315.5018 | 315.5018 | 0.7 | 0.776 | 0.7 | 0.7 | 0.7 | 475 | 298.2
427 | 125 | 250 | 26 |  | 0.96 | 3.8 | 0 | 10000 | [7 empty] | Solid (No Opening) | 315.5018 | 338.0869 | 315.5018 | 315.5018 | 315.5018 | 0.739 | 0.792 | 0.739 | 0.739 | 0.739 | 475 | 298.2
302.4 | 80 | 250.4 | 43.1 |  | 1.32 | 5.94 | 0 | 10000 | [7 empty] | Solid (No Opening) | 229.0565 | 222.2989 | 229.0565 | 229.0565 | 229.0565 | 0.757 | 0.735 | 0.757 | 0.757 | 0.757 | 475.2 | 289.1
307 | 95 | 249.85 | 27.5 |  | 1.32 | 5 | 0 | 10000 | [7 empty] | Solid (No Opening) | 226.7744 | 248.3558 | 226.7744 | 226.7744 | 226.7744 | 0.739 | 0.809 | 0.739 | 0.739 | 0.739 | 475 | 289
306.4 | 95 | 249.85 | 27.5 |  | 1.06 | 5 | 0 | 10000 | [7 empty] | Solid (No Opening) | 226.7744 | 230.8438 | 226.7744 | 226.7744 | 226.7744 | 0.74 | 0.753 | 0.74 | 0.74 | 0.74 | 475 | 278
274 | 93 | 199.95 | 29.5 |  | 1.24 | 5.38 | 0 | 10000 | [7 empty] | Solid (No Opening) | 195.3266 | 218.7742 | 195.3266 | 195.3266 | 195.3266 | 0.713 | 0.798 | 0.713 | 0.713 | 0.713 | 500.34 | 325.5
277 | 93 | 199.95 | 31.4 |  | 1.32 | 5.38 | 0 | 10000 | [7 empty] | Solid (No Opening) | 201.5186 | 228.0776 | 201.5186 | 201.5186 | 201.5186 | 0.728 | 0.823 | 0.728 | 0.728 | 0.728 | 500.34 | 325.5
249 | 93 | 199.95 | 21.2 |  | 1.32 | 5.38 | 0 | 10000 | [7 empty] | Solid (No Opening) | 165.584 | 200.0866 | 165.584 | 165.584 | 165.584 | 0.665 | 0.804 | 0.665 | 0.665 | 0.665 | 500.34 | 325.5
240 | 93 | 199.95 | 29.5 |  | 0.91 | 5.38 | 0 | 10000 | [7 empty] | Solid (No Opening) | 195.3266 | 197.3343 | 195.3266 | 195.3266 | 195.3266 | 0.814 | 0.822 | 0.814 | 0.814 | 0.814 | 500.34 | 325.5
170 | 93 | 199.95 | 19.2 |  | 0.58 | 5.38 | 0 | 10000 | [7 empty] | Solid (No Opening) | 157.58 | 147.1718 | 157.58 | 157.58 | 157.58 | 0.927 | 0.866 | 0.927 | 0.927 | 0.927 | 500.34 | 325.5
503 | 172 | 201.24 | 31 |  | 0.46 | 3.98 | 0 | 10000 | [7 empty] | Solid (No Opening) | 471.8146 | 445.4137 | 471.8146 | 471.8146 | 471.8146 | 0.938 | 0.886 | 0.938 | 0.938 | 0.938 | 684.56 | 621
537 | 176 | 202.4 | 31 |  | 0.45 | 3.89 | 0 | 10000 | [7 empty] | Solid (No Opening) | 489.4615 | 460.8197 | 489.4615 | 489.4615 | 489.4615 | 0.911 | 0.858 | 0.911 | 0.911 | 0.911 | 684.64 | 621
799 | 175 | 406 | 31 |  | 0.65 | 3.9 | 0 | 10000 | [7 empty] | Solid (No Opening) | 747.2552 | 655.4148 | 747.2552 | 747.2552 | 747.2552 | 0.935 | 0.82 | 0.935 | 0.935 | 0.935 | 682.5 | 612
301 | 109 | 224.54 | 34.6 |  | 0.96 | 8.14 | 0 | 10000 | [7 empty] | Solid (No Opening) | 282.2841 | 286.0669 | 282.2841 | 282.2841 | 282.2841 | 0.938 | 0.95 | 0.938 | 0.938 | 0.938 | 887.26 | 445
363 | 109 | 224.54 | 48.5 |  | 0.96 | 8.14 | 0 | 10000 | [7 empty] | Solid (No Opening) | 334.2098 | 320.1519 | 334.2098 | 334.2098 | 334.2098 | 0.921 | 0.882 | 0.921 | 0.921 | 0.921 | 887.26 | 445
443 | 109 | 224.54 | 55 |  | 0.96 | 8.14 | 0 | 10000 | [7 empty] | Solid (No Opening) | 355.9014 | 333.859 | 355.9014 | 355.9014 | 355.9014 | 0.803 | 0.754 | 0.803 | 0.803 | 0.803 | 887.26 | 445
423 | 121 | 300.08 | 35.2 |  | 1 | 10.12 | 0 | 10000 | [7 empty] | Solid (No Opening) | 399.0205 | 388.4247 | 399.0205 | 399.0205 | 399.0205 | 0.943 | 0.918 | 0.943 | 0.943 | 0.943 | 1224.52 | 480
615 | 190 | 400.9 | 21.9 |  | 0.81 | 5.26 | 0 | 10000 | [7 empty] | Solid (No Opening) | 693.5273 | 711.9843 | 693.5273 | 693.5273 | 693.5273 | 1.128 | 1.158 | 1.128 | 1.128 | 1.128 | 999.4 | 572
230 | 90 | 250.2 | 24.6 |  | 1.06 | 6.94 | 0 | 10000 | [7 empty] | Solid (No Opening) | 200.4557 | 204.8172 | 200.4557 | 200.4557 | 200.4557 | 0.872 | 0.891 | 0.872 | 0.872 | 0.872 | 624.6 | 453
316.8 | 90 | 250.2 | 26 |  | 2 | 6.94 | 0 | 10000 | [7 empty] | Solid (No Opening) | 206.0807 | 257.8025 | 206.0807 | 206.0807 | 206.0807 | 0.651 | 0.814 | 0.651 | 0.651 | 0.651 | 624.6 | 466
443.2 | 130 | 249.6 | 24.6 |  | 0.98 | 4.81 | 0 | 10000 | [7 empty] | Solid (No Opening) | 323.0807 | 355.8417 | 323.0807 | 323.0807 | 323.0807 | 0.729 | 0.803 | 0.729 | 0.729 | 0.729 | 625.3 | 485
586.6 | 168 | 199.92 | 30.2 |  | 0.5 | 5.36 | 0 | 10000 | [7 empty] | Solid (No Opening) | 448.3736 | 435.132 | 448.3736 | 448.3736 | 448.3736 | 0.764 | 0.742 | 0.764 | 0.764 | 0.764 | 900.48 | 490
805.3 | 164 | 200.08 | 29.8 |  | 1.3 | 5.49 | 0 | 10000 | [7 empty] | Solid (No Opening) | 430.2518 | 571.5863 | 430.2518 | 430.2518 | 430.2518 | 0.534 | 0.71 | 0.534 | 0.534 | 0.534 | 900.36 | 507
522.3 | 168 | 199.92 | 28.3 |  | 0.5 | 5.36 | 0 | 10000 | [7 empty] | Solid (No Opening) | 434.0401 | 425.8083 | 434.0401 | 434.0401 | 434.0401 | 0.831 | 0.815 | 0.831 | 0.831 | 0.831 | 900.48 | 490
796.8 | 164 | 200.08 | 26.7 |  | 1.3 | 5.49 | 0 | 10000 | [7 empty] | Solid (No Opening) | 407.2586 | 551.0362 | 407.2586 | 407.2586 | 407.2586 | 0.511 | 0.692 | 0.511 | 0.511 | 0.511 | 900.36 | 507
356 | 98 | 249.9 | 32.2 |  | 1.57 | 4.85 | 0 | 10000 | [7 empty] | Solid (No Opening) | 255.3773 | 291.0496 | 255.3773 | 255.3773 | 255.3773 | 0.717 | 0.818 | 0.717 | 0.717 | 0.717 | 475.3 | 458.4
470 | 128 | 249.6 | 32.9 |  | 1.2 | 3.71 | 0 | 10000 | [7 empty] | Solid (No Opening) | 365.9433 | 409.0362 | 365.9433 | 365.9433 | 365.9433 | 0.779 | 0.87 | 0.779 | 0.779 | 0.779 | 474.88 | 458.4
646 | 158 | 249.64 | 34.3 |  | 0.97 | 3.01 | 0 | 10000 | [7 empty] | Solid (No Opening) | 497.9146 | 545.9093 | 497.9146 | 497.9146 | 497.9146 | 0.771 | 0.845 | 0.771 | 0.771 | 0.771 | 475.58 | 458.4
408 | 88 | 350.24 | 27.9 |  | 1.75 | 4.83 | 0 | 10000 | [7 empty] | Solid (No Opening) | 268.8876 | 290.259 | 268.8876 | 268.8876 | 268.8876 | 0.659 | 0.711 | 0.659 | 0.659 | 0.659 | 425.04 | 458.4
360 | 98 | 249.9 | 31.4 |  | 1.57 | 4.85 | 0 | 10000 | [7 empty] | Solid (No Opening) | 252.185 | 288.619 | 252.185 | 252.185 | 252.185 | 0.701 | 0.802 | 0.701 | 0.701 | 0.701 | 475.3 | 458.4
357 | 99 | 250.47 | 37.8 |  | 1.14 | 4.8 | 0 | 10000 | [7 empty] | Solid (No Opening) | 280.7792 | 280.6317 | 280.7792 | 280.7792 | 280.7792 | 0.786 | 0.786 | 0.786 | 0.786 | 0.786 | 475.2 | 371
293 | 100 | 250 | 40.2 |  | 0.79 | 4.75 | 0 | 10000 | [7 empty] | Solid (No Opening) | 292.924 | 257.2657 | 292.924 | 292.924 | 292.924 | 1 | 0.878 | 1 | 1 | 1 | 475 | 413.5
412 | 98 | 249.9 | 44.3 |  | 1.57 | 4.85 | 0 | 10000 | [7 empty] | Solid (No Opening) | 299.541 | 323.7051 | 299.541 | 299.541 | 299.541 | 0.727 | 0.786 | 0.727 | 0.727 | 0.727 | 475.3 | 458.4
354 | 99 | 250.47 | 44.7 |  | 1.14 | 4.8 | 0 | 10000 | [7 empty] | Solid (No Opening) | 305.3323 | 296.7623 | 305.3323 | 305.3323 | 305.3323 | 0.863 | 0.838 | 0.863 | 0.863 | 0.863 | 475.2 | 371
440 | 210 | 260.4 | 38.4 |  | 0.25 | 5.95 | 0 | 10000 | [7 empty] | Solid (No Opening) | 808.0275 | 584.2407 | 808.0275 | 808.0275 | 808.0275 | 1.836 | 1.328 | 1.836 | 1.836 | 1.836 | 1249.5 | 552
408 | 210 | 260.4 | 32 |  | 0.25 | 5.95 | 0 | 10000 | [7 empty] | Solid (No Opening) | 737.6248 | 549.7915 | 737.6248 | 737.6248 | 737.6248 | 1.808 | 1.348 | 1.808 | 1.808 | 1.808 | 1249.5 | 541
763 | 210 | 260.4 | 34.1 |  | 0.75 | 5.95 | 0 | 10000 | [7 empty] | Solid (No Opening) | 761.4436 | 809.9159 | 761.4436 | 761.4436 | 761.4436 | 0.998 | 1.061 | 0.998 | 0.998 | 0.998 | 1249.5 | 570
140 | 117 | 129.87 | 34.1 |  | 0.28 | 5.34 | 0 | 10000 | [7 empty] | Solid (No Opening) | 222.6411 | 177.7966 | 222.6411 | 222.6411 | 222.6411 | 1.59 | 1.27 | 1.59 | 1.59 | 1.59 | 624.78 | 525
115 | 117 | 129.87 | 34.1 |  | 0.22 | 5.34 | 0 | 10000 | [7 empty] | Solid (No Opening) | 222.6411 | 164.0633 | 222.6411 | 222.6411 | 222.6411 | 1.936 | 1.427 | 1.936 | 1.936 | 1.936 | 624.78 | 525
989 | 196 | 260.68 | 57.5 |  | 0.82 | 6.38 | 0 | 10000 | [7 empty] | Solid (No Opening) | 895.9338 | 893.6431 | 895.9338 | 895.9338 | 895.9338 | 0.906 | 0.904 | 0.906 | 0.906 | 0.906 | 1250.48 | 552
1433 | 212 | 260.76 | 56.7 |  | 1.48 | 5.9 | 0 | 10000 | [7 empty] | Solid (No Opening) | 996.1897 | 1220.886 | 996.1897 | 996.1897 | 996.1897 | 0.695 | 0.852 | 0.695 | 0.695 | 0.695 | 1250.8 | 552
860 | 206 | 259.56 | 43.4 |  | 0.78 | 6.07 | 0 | 10000 | [7 empty] | Solid (No Opening) | 833.9916 | 863.7156 | 833.9916 | 833.9916 | 833.9916 | 0.97 | 1.004 | 0.97 | 0.97 | 0.97 | 1250.42 | 510
1094 | 201 | 259.29 | 46.5 |  | 1.56 | 6.22 | 0 | 10000 | [7 empty] | Solid (No Opening) | 832.7756 | 1073.905 | 832.7756 | 832.7756 | 832.7756 | 0.761 | 0.982 | 0.761 | 0.761 | 0.761 | 1250.22 | 551
839 | 199 | 260.69 | 38.9 |  | 0.81 | 6.28 | 0 | 10000 | [7 empty] | Solid (No Opening) | 753.1247 | 801.793 | 753.1247 | 753.1247 | 753.1247 | 0.898 | 0.956 | 0.898 | 0.898 | 0.898 | 1249.72 | 510
1102 | 194 | 259.96 | 37.8 |  | 1.61 | 6.44 | 0 | 10000 | [7 empty] | Solid (No Opening) | 714.7253 | 955.3684 | 714.7253 | 714.7253 | 714.7253 | 0.649 | 0.867 | 0.649 | 0.649 | 0.649 | 1249.36 | 551
479 | 162.5 | 250.25 | 31.2 |  | 0.52 | 4.86 | 0 | 10000 | [7 empty] | Solid (No Opening) | 494.5289 | 450.6598 | 494.5289 | 494.5289 | 494.5289 | 1.032 | 0.941 | 1.032 | 1.032 | 1.032 | 789.75 | 435
678 | 157.5 | 250.43 | 32.8 |  | 2.17 | 5.02 | 0 | 10000 | [7 empty] | Solid (No Opening) | 485.71 | 700.452 | 485.71 | 485.71 | 485.71 | 0.716 | 1.033 | 0.716 | 0.716 | 0.716 | 790.65 | 433
675 | 162.5 | 250.25 | 50.7 |  | 0.65 | 4.86 | 0 | 10000 | [7 empty] | Solid (No Opening) | 630.4031 | 570.7378 | 630.4031 | 630.4031 | 630.4031 | 0.934 | 0.846 | 0.934 | 0.934 | 0.934 | 789.75 | 435
798 | 160 | 249.6 | 51.4 |  | 0.98 | 4.94 | 0 | 10000 | [7 empty] | Solid (No Opening) | 620.2052 | 640.0941 | 620.2052 | 620.2052 | 620.2052 | 0.777 | 0.802 | 0.777 | 0.777 | 0.777 | 790.4 | 440
811 | 157.5 | 250.43 | 51.4 |  | 1.13 | 5.02 | 0 | 10000 | [7 empty] | Solid (No Opening) | 608.0254 | 654.5574 | 608.0254 | 608.0254 | 608.0254 | 0.75 | 0.807 | 0.75 | 0.75 | 0.75 | 790.65 | 433
802 | 157.5 | 250.43 | 55 |  | 1.67 | 5.02 | 0 | 10000 | [7 empty] | Solid (No Opening) | 628.9578 | 762.5944 | 628.9578 | 628.9578 | 628.9578 | 0.784 | 0.951 | 0.784 | 0.784 | 0.784 | 790.65 | 433
788 | 137.5 | 250.25 | 56.4 |  | 2.48 | 5.749964 | 0 | 10000 | [7 empty] | Solid (No Opening) | 528.528 | 701.185 | 528.528 | 528.528 | 528.528 | 0.671 | 0.89 | 0.671 | 0.671 | 0.671 | 790.62 | 433
801 | 127.5 | 249.9 | 57.1 |  | 2.68 | 6.2 | 0 | 10000 | [7 empty] | Solid (No Opening) | 479.9589 | 638.7716 | 479.9589 | 479.9589 | 479.9589 | 0.599 | 0.797 | 0.599 | 0.599 | 0.599 | 790.5 | 433
219 | 105 | 250 | 44.7 |  | 0.45 | 9.52381 | 0 | 10000 | [7 empty] | Solid (No Opening) | 328.9617 | 238.4443 | 328.9617 | 328.9617 | 328.9617 | 1.502 | 1.089 | 1.502 | 1.502 | 1.502 | 1000 | 450
228 | 105 | 250 | 32.3 |  | 0.4 | 7.52 | 0 | 10000 | [7 empty] | Solid (No Opening) | 279.6358 | 205.7317 | 279.6358 | 279.6358 | 279.6358 | 1.226 | 0.902 | 1.226 | 1.226 | 1.226 | 789.6 | 450
481 | 112.5 | 249.75 | 57.1 |  | 1.88 | 7.02 | 0 | 10000 | [7 empty] | Solid (No Opening) | 406.4928 | 464.4005 | 406.4928 | 406.4928 | 406.4928 | 0.845 | 0.965 | 0.845 | 0.845 | 0.845 | 789.75 | 435
682 | 193 | 129.31 | 35.3 |  | 1.63 | 6.81 | 0 | 10000 | [7 empty] | Solid (No Opening) | 487.8568 | 789.292 | 487.8568 | 487.8568 | 487.8568 | 0.715 | 1.157 | 0.715 | 0.715 | 0.715 | 1314.33 | 583
974 | 210 | 260.4 | 33.5 |  | 1.5 | 5.95 | 0 | 10000 | [7 empty] | Solid (No Opening) | 754.7149 | 1014.41 | 754.7149 | 754.7149 | 754.7149 | 0.775 | 1.041 | 0.775 | 0.775 | 0.775 | 1249.5 | 709
1324 | 197 | 520.08 | 35.5 |  | 1.59 | 5.69 | 0 | 10000 | [7 empty] | Solid (No Opening) | 1111.02 | 1239.417 | 1111.02 | 1111.02 | 1111.02 | 0.839 | 0.936 | 0.839 | 0.839 | 0.839 | 1120.93 | 583
1625 | 267 | 339.09 | 30.5 |  | 1.58 | 4.53 | 0 | 10000 | [7 empty] | Solid (No Opening) | 1179.702 | 1537.191 | 1179.702 | 1179.702 | 1179.702 | 0.726 | 0.946 | 0.726 | 0.726 | 0.726 | 1209.51 | 550
2491 | 353 | 441.25 | 31.7 |  | 1.5 | 3.29 | 0 | 10000 | [7 empty] | Solid (No Opening) | 2083.701 | 2501.867 | 2083.701 | 2083.701 | 2083.701 | 0.836 | 1.004 | 0.836 | 0.836 | 0.836 | 1161.37 | 580
473 | 150 | 250.5 | 24.5 |  | 0.86 | 7 | 0 | 10000 | [7 empty] | Solid (No Opening) | 392.51 | 430.5815 | 392.51 | 392.51 | 392.51 | 0.83 | 0.91 | 0.83 | 0.83 | 0.83 | 1050 | 604
600 | 150 | 250.5 | 22.6 |  | 1.28 | 7 | 0 | 10000 | [7 empty] | Solid (No Opening) | 376.9831 | 478.564 | 376.9831 | 376.9831 | 376.9831 | 0.628 | 0.798 | 0.628 | 0.628 | 0.628 | 1050 | 604
723 | 150 | 250.5 | 39.4 |  | 0.86 | 7 | 0 | 10000 | [7 empty] | Solid (No Opening) | 497.7552 | 504.4662 | 497.7552 | 497.7552 | 497.7552 | 0.688 | 0.698 | 0.688 | 0.688 | 0.688 | 1050 | 604
801 | 150 | 250.5 | 35.9 |  | 1.28 | 7 | 0 | 10000 | [7 empty] | Solid (No Opening) | 475.1327 | 558.387 | 475.1327 | 475.1327 | 475.1327 | 0.593 | 0.697 | 0.593 | 0.593 | 0.593 | 1050 | 604
678 | 150 | 250.5 | 26.4 |  | 0.86 | 5 | 0 | 10000 | [7 empty] | Solid (No Opening) | 407.4456 | 441.4362 | 407.4456 | 407.4456 | 407.4456 | 0.601 | 0.651 | 0.601 | 0.601 | 0.601 | 750 | 604
692 | 150 | 250.5 | 25.8 |  | 1.28 | 5 | 0 | 10000 | [7 empty] | Solid (No Opening) | 402.789 | 500.1617 | 402.789 | 402.789 | 402.789 | 0.582 | 0.723 | 0.582 | 0.582 | 0.582 | 750 | 604
691 | 150 | 250.5 | 34.8 |  | 0.86 | 5 | 0 | 10000 | [7 empty] | Solid (No Opening) | 467.7969 | 484.016 | 467.7969 | 467.7969 | 467.7969 | 0.677 | 0.7 | 0.677 | 0.677 | 0.677 | 750 | 604
855 | 150 | 250.5 | 34 |  | 1.28 | 5 | 0 | 10000 | [7 empty] | Solid (No Opening) | 462.3887 | 548.3571 | 462.3887 | 462.3887 | 462.3887 | 0.541 | 0.641 | 0.541 | 0.541 | 0.541 | 750 | 604
974 | 200 | 450 | 34.6 |  | 1.07 | 5.13 | 0 | 10000 | [7 empty] | Solid (No Opening) | 1009.381 | 1035.046 | 1009.381 | 1009.381 | 1009.381 | 1.036 | 1.063 | 1.036 | 1.036 | 1.036 | 1026 | 575
289.2 | 105 | 236.25 | 33.6 |  | 1 | 6.33 | 0 | 10000 | [7 empty] | Solid (No Opening) | 274.1609 | 276.2091 | 274.1609 | 274.1609 | 274.1609 | 0.948 | 0.955 | 0.948 | 0.948 | 0.948 | 664.65 | 523
412.9 | 104.2 | 200.06 | 100.7 |  | 0.94 | 6.380038 | 0 | 10000 | [7 empty] | Solid (No Opening) | 419.9535 | 360.6625 | 419.9535 | 419.9535 | 419.9535 | 1.017 | 0.873 | 1.017 | 1.017 | 1.017 | 664.8 | 493
429 | 101.6 | 200.15 | 104.3 |  | 1.24 | 6.55 | 0 | 10000 | [7 empty] | Solid (No Opening) | 413.2921 | 384.2434 | 413.2921 | 413.2921 | 413.2921 | 0.963 | 0.896 | 0.963 | 0.963 | 0.963 | 665.48 | 523
460.9 | 101.7 | 200.35 | 103.9 |  | 1.48 | 6.54002 | 0 | 10000 | [7 empty] | Solid (No Opening) | 413.3153 | 407.8689 | 413.3153 | 413.3153 | 413.3153 | 0.897 | 0.885 | 0.897 | 0.897 | 0.897 | 665.12 | 523
393.9 | 96 | 129.6 | 40.3 |  | 1.5 | 7.14 | 0 | 10000 | [7 empty] | Solid (No Opening) | 181.4833 | 233.9398 | 181.4833 | 181.4833 | 181.4833 | 0.461 | 0.594 | 0.461 | 0.461 | 0.461 | 685.44 | 560
361.3 | 96 | 129.6 | 37.8 |  | 1.5 | 7.14 | 0 | 10000 | [7 empty] | Solid (No Opening) | 175.7641 | 228.9987 | 175.7641 | 175.7641 | 175.7641 | 0.486 | 0.634 | 0.486 | 0.486 | 0.486 | 685.44 | 560
385.2 | 96 | 129.6 | 39.4 |  | 1.5 | 7.14 | 0 | 10000 | [7 empty] | Solid (No Opening) | 179.4454 | 232.1852 | 179.4454 | 179.4454 | 179.4454 | 0.466 | 0.603 | 0.466 | 0.466 | 0.466 | 685.44 | 560
985 | 197 | 260.04 | 32.9 |  | 1.59 | 2.93 | 0 | 10000 | [7 empty] | Solid (No Opening) | 681.6985 | 932.5008 | 681.6985 | 681.6985 | 681.6985 | 0.692 | 0.947 | 0.692 | 0.692 | 0.692 | 577.21 | 517
961 | 204 | 259.08 | 32.2 |  | 1.54 | 8.09 | 0 | 10000 | [7 empty] | Solid (No Opening) | 707.6004 | 966.4937 | 707.6004 | 707.6004 | 707.6004 | 0.736 | 1.006 | 0.736 | 0.736 | 0.736 | 1650.36 | 517

## Opening_232_Samples
Pu_kN | d_mm | C_mm | fc_prime_MPa | sqrt_fck | rho_percent | a_over_d | Opening_Size_mm | Opening_Dist_mm | Num_Openings | col_shape | Opening_Shape | Opening_Pos | col_shape_code | Opening_Shape_code | Opening_Pos_code | Slab_Type | Vu_ACI_kN | Vu_EC2_kN | Vu_Teng_kN | Vu_El_Shafiey_kN | Vu_Koroglu_kN | Ratio_ACI | Ratio_EC2 | Ratio_Teng | Ratio_El_Shafiey | Ratio_Koroglu
201.73 | 100 | 200 | 25.6 | 5.059644 | 0.39 | 10 | 0 | 0 | 0 | Square | 0 | 0 | 1 | 1 | 0 | With Opening | 200.3619 | 159.4269 | 200.3619 | 200.3619 | 200.3619 | 0.993 | 0.79 | 0.993 | 0.993 | 0.993
128.13 | 100 | 200 | 24.8 | 4.97996 | 0.39 | 10 | 300 | 100 | 1 | Square | Square | Parallel | 1 | 4 | 3 | With Opening | 160.2302 | 134.738 | 160.2302 | 184.881 | 182.4159 | 1.251 | 1.052 | 1.251 | 1.443 | 1.424
136.7 | 100 | 200 | 25 | 5 | 0.39 | 10 | 300 | 200 | 1 | Square | Square | Parallel | 1 | 4 | 3 | With Opening | 173.25 | 135.0992 | 173.25 | 185.625 | 183.15 | 1.267 | 0.988 | 1.267 | 1.358 | 1.34
159.56 | 100 | 200 | 24.9 | 4.98999 | 0.39 | 10 | 300 | 400 | 1 | Square | Square | Parallel | 1 | 4 | 3 | With Opening | 182.7833 | 144.1354 | 182.7833 | 185.2534 | 182.7833 | 1.146 | 0.903 | 1.146 | 1.161 | 1.146
118.73 | 100 | 200 | 25.3 | 5.029911 | 0.39 | 10 | 300 |  | 2 | Square | Square | Parallel | 1 | 4 | 3 | With Opening | 199.1845 | 158.8017 | 199.1845 | 186.7354 | 184.2456 | 1.678 | 1.338 | 1.678 | 1.573 | 1.552
82.5 | 100 | 200 | 25 | 5 | 0.39 | 10 | 300 |  | 2 | Square | Square | Parallel | 1 | 4 | 3 | With Opening | 198 | 158.1715 | 198 | 185.625 | 183.15 | 2.4 | 1.917 | 2.4 | 2.25 | 2.22
175.57 | 100 | 200 | 24.8 | 4.97996 | 0.39 | 10 | 300 |  | 2 | Square | Square | Diagonal | 1 | 4 | 2 | With Opening | 197.2064 | 157.7486 | 197.2064 | 184.881 | 182.4159 | 1.123 | 0.898 | 1.123 | 1.053 | 1.039
94.98 | 100 | 200 | 25.1 | 5.00999 | 0.39 | 10 | 500 |  | 2 | Square | Square | Parallel | 1 | 4 | 3 | With Opening | 198.3956 | 158.3822 | 198.3956 | 177.7294 | 173.5962 | 2.089 | 1.668 | 2.089 | 1.871 | 1.828
64.82 | 100 | 200 | 25.2 | 5.01996 | 0.39 | 10 | 500 |  | 2 | Square | Square | Parallel | 1 | 4 | 3 | With Opening | 198.7904 | 158.5922 | 198.7904 | 178.0831 | 173.9416 | 3.067 | 2.447 | 3.067 | 2.747 | 2.683
134.94 | 100 | 200 | 24.9 | 4.98999 | 0.39 | 10 | 500 |  | 2 | Square | Square | Diagonal | 1 | 4 | 2 | With Opening | 197.6036 | 157.9604 | 197.6036 | 177.0199 | 172.9032 | 1.464 | 1.171 | 1.464 | 1.312 | 1.281
249.9 | 110 | 150 | 41.6 | 6.449806 | 1.62 | 8.181818 | 0 | 0 | 0 | Square | - | 0 | 1 | 0 | 0 | With Opening | 243.4931 | 319.4485 | 243.4931 | 243.4931 | 243.4931 | 0.974 | 1.278 | 0.974 | 0.974 | 0.974
216.4 | 110 | 150 | 41.6 | 6.449806 | 1.65 | 8.181818 | 0 | 0 | 0 | Square | - | 0 | 1 | 0 | 0 | With Opening | 243.4931 | 321.4084 | 243.4931 | 243.4931 | 243.4931 | 1.125 | 1.485 | 1.125 | 1.125 | 1.125
259.2 | 110 | 150 | 41.6 | 6.449806 | 1.58 | 8.181818 | 0 | 0 | 0 | Square | - | 0 | 1 | 0 | 0 | With Opening | 243.4931 | 316.7974 | 243.4931 | 243.4931 | 243.4931 | 0.939 | 1.222 | 0.939 | 0.939 | 0.939
232.3 | 110 | 150 | 39.8 | 6.308724 | 1.58 | 8.181818 | 0 | 0 | 0 | Square | - | 0 | 1 | 0 | 0 | With Opening | 238.167 | 312.1606 | 238.167 | 238.167 | 238.167 | 1.025 | 1.344 | 1.025 | 1.025 | 1.025
187.6 | 110 | 150 | 44.5 | 6.670832 | 1.28 | 8.181818 | 150 | 0 | 1 | Square | Circular | Parallel | 1 | 2 | 3 | With Opening | 251.8373 | 302.0332 | 251.8373 | 242.7566 | 240.9404 | 1.342 | 1.61 | 1.342 | 1.294 | 1.284
178.6 | 110 | 150 | 44.5 | 6.670832 | 1.34 | 8.181818 | 150 | 0 | 1 | Square | Circular | Parallel | 1 | 2 | 3 | With Opening | 251.8373 | 306.6806 | 251.8373 | 242.7566 | 240.9404 | 1.41 | 1.717 | 1.41 | 1.359 | 1.349
233.7 | 110 | 150 | 44.5 | 6.670832 | 1.26 | 8.181818 | 150 | 0 | 1 | Square | Circular | Parallel | 1 | 2 | 3 | With Opening | 251.8373 | 300.4519 | 251.8373 | 242.7566 | 240.9404 | 1.078 | 1.286 | 1.078 | 1.039 | 1.031
187.6 | 110 | 150 | 35.2 | 5.932959 | 1.14 | 8.181818 | 150 | 0 | 2 | Square | Circular | Parallel | 1 | 2 | 3 | With Opening | 223.9811 | 268.7492 | 223.9811 | 215.9048 | 214.2896 | 1.194 | 1.433 | 1.194 | 1.151 | 1.142
213.9 | 110 | 150 | 35.2 | 5.932959 | 1.08 | 8.181818 | 150 | 0 | 2 | Square | Circular | Parallel | 1 | 2 | 3 | With Opening | 223.9811 | 263.9491 | 223.9811 | 215.9048 | 214.2896 | 1.047 | 1.234 | 1.047 | 1.009 | 1.002
194.8 | 110 | 150 | 35.2 | 5.932959 | 1.12 | 8.181818 | 150 | 0 | 2 | Square | Circular | Parallel | 1 | 2 | 3 | With Opening | 223.9811 | 267.1683 | 223.9811 | 215.9048 | 214.2896 | 1.15 | 1.372 | 1.15 | 1.108 | 1.1
208.4 | 110 | 150 | 41.4 | 6.434283 | 1.17 | 8.181818 | 150 | 0 | 2 | Square | Circular | Parallel | 1 | 2 | 3 | With Opening | 242.9071 | 286.1498 | 242.9071 | 234.1484 | 232.3967 | 1.166 | 1.373 | 1.166 | 1.124 | 1.115
184 | 110 | 150 | 40 | 6.324555 | 1.29 | 8.181818 | 75 | 0 | 4 | Square | Circular | Parallel | 1 | 2 | 3 | With Opening | 238.7646 | 292.2456 | 238.7646 | 234.46 | 233.599 | 1.298 | 1.588 | 1.298 | 1.274 | 1.27
235 | 100 | 150 | 24.02 | 4.90102 | 1.13 | 8.5 | 0 | 0 | 0 | Square | 0 | 0 | 1 | 1 | 0 | With Opening | 161.7337 | 200.8692 | 161.7337 | 161.7337 | 161.7337 | 0.688 | 0.855 | 0.688 | 0.688 | 0.688
175 | 100 | 150 | 24.02 | 4.90102 | 1.13 | 8.5 | 200 | 0 | 1 | Square | Square | Parallel | 1 | 4 | 3 | With Opening | 161.7337 | 200.8692 | 161.7337 | 153.647 | 152.0296 | 0.924 | 1.148 | 0.924 | 0.878 | 0.869
143 | 100 | 150 | 24.02 | 4.90102 | 1.13 | 8.5 | 300 | 0 | 1 | Square | Square | Parallel | 1 | 4 | 3 | With Opening | 161.7337 | 200.8692 | 161.7337 | 149.6036 | 147.1776 | 1.131 | 1.405 | 1.131 | 1.046 | 1.029
115 | 100 | 150 | 24.02 | 4.90102 | 1.13 | 8.5 | 400 | 0 | 1 | Square | Square | Parallel | 1 | 4 | 3 | With Opening | 161.7337 | 200.8692 | 161.7337 | 145.5603 | 142.3256 | 1.406 | 1.747 | 1.406 | 1.266 | 1.238
160 | 100 | 150 | 24.02 | 4.90102 | 1.13 | 8.5 | 300 | 100 | 1 | Square | Square | Parallel | 1 | 4 | 3 | With Opening | 127.0765 | 168.4123 | 127.0765 | 149.6036 | 147.1776 | 0.794 | 1.053 | 0.794 | 0.935 | 0.92
176 | 100 | 150 | 24.02 | 4.90102 | 1.13 | 8.5 | 300 | 200 | 1 | Square | Square | Parallel | 1 | 4 | 3 | With Opening | 139.6791 | 168.4123 | 139.6791 | 149.6036 | 147.1776 | 0.794 | 0.957 | 0.794 | 0.85 | 0.836
195 | 100 | 150 | 24.02 | 4.90102 | 1.13 | 8.5 | 300 | 300 | 1 | Square | Square | Parallel | 1 | 4 | 3 | With Opening | 145.5603 | 177.0674 | 145.5603 | 149.6036 | 147.1776 | 0.746 | 0.908 | 0.746 | 0.767 | 0.755
180 | 100 | 150 | 24.02 | 4.90102 | 1.13 | 8.5 | 250 | 0 | 1 | Square | Circular | Parallel | 1 | 2 | 3 | With Opening | 161.7337 | 200.8692 | 161.7337 | 151.6253 | 149.6036 | 0.899 | 1.116 | 0.899 | 0.842 | 0.831
170 | 100 | 150 | 24.02 | 4.90102 | 1.13 | 8.5 | 350 | 0 | 1 | Square | Circular | Parallel | 1 | 2 | 3 | With Opening | 161.7337 | 200.8692 | 161.7337 | 147.582 | 144.7516 | 0.951 | 1.182 | 0.951 | 0.868 | 0.851
150 | 100 | 150 | 24.02 | 4.90102 | 1.13 | 8.5 | 450 | 0 | 1 | Square | Circular | Parallel | 1 | 2 | 3 | With Opening | 161.7337 | 200.8692 | 161.7337 | 143.5386 | 139.8996 | 1.078 | 1.339 | 1.078 | 0.957 | 0.933
193 | 100 | 200 | 20.83 | 4.563989 | 0.39 | 10 | 0 | 0 | 0 | Square | 0 | 0 | 1 | 1 | 0 | With Opening | 180.734 | 148.8372 | 180.734 | 180.734 | 180.734 | 0.936 | 0.771 | 0.936 | 0.936 | 0.936
99.03 | 100 | 200 | 20.6 | 4.538722 | 0.39 | 10 | 300 | 0 | 1 | Square | Square | Parallel | 1 | 4 | 3 | With Opening | 179.7334 | 148.2873 | 179.7334 | 168.5001 | 166.2534 | 1.815 | 1.497 | 1.815 | 1.702 | 1.679
125.86 | 100 | 200 | 20.85 | 4.56618 | 0.39 | 10 | 300 | 0 | 1 | Square | Square | Diagonal | 1 | 4 | 2 | With Opening | 180.8207 | 148.8848 | 180.8207 | 169.5194 | 167.2592 | 1.437 | 1.183 | 1.437 | 1.347 | 1.329
76.98 | 100 | 200 | 19.63 | 4.430576 | 0.39 | 10 | 500 | 0 | 1 | Square | Square | Parallel | 1 | 4 | 3 | With Opening | 175.4508 | 145.9223 | 175.4508 | 157.1747 | 153.5194 | 2.279 | 1.896 | 2.279 | 2.042 | 1.994
94.7 | 100 | 200 | 19.61 | 4.428318 | 0.39 | 10 | 500 | 0 | 1 | Square | Square | Diagonal | 1 | 4 | 2 | With Opening | 175.3614 | 145.8728 | 175.3614 | 157.0946 | 153.4412 | 1.852 | 1.54 | 1.852 | 1.659 | 1.62
134.78 | 100 | 200 | 20.02 | 4.474371 | 0.39 | 10 | 300 | 300 | 1 | Square | Square | Parallel | 1 | 4 | 3 | With Opening | 160.574 | 130.8132 | 160.574 | 166.111 | 163.8962 | 1.191 | 0.971 | 1.191 | 1.232 | 1.216
172.15 | 100 | 200 | 21.24 | 4.608687 | 0.39 | 10 | 300 | 300 | 1 | Square | Square | Diagonal | 1 | 4 | 2 | With Opening | 165.3943 | 133.4182 | 165.3943 | 171.0975 | 168.8162 | 0.961 | 0.775 | 0.961 | 0.994 | 0.981
115.53 | 100 | 200 | 20.05 | 4.477723 | 0.39 | 10 | 500 | 300 | 1 | Square | Square | Parallel | 1 | 4 | 3 | With Opening | 149.6119 | 120.1603 | 149.6119 | 158.8472 | 155.1531 | 1.295 | 1.04 | 1.295 | 1.375 | 1.343
138.83 | 100 | 200 | 20.23 | 4.497777 | 0.39 | 10 | 500 | 300 | 1 | Square | Square | Diagonal | 1 | 4 | 2 | With Opening | 150.282 | 120.5188 | 150.282 | 159.5586 | 155.848 | 1.082 | 0.868 | 1.082 | 1.149 | 1.123
182.9 | 80 | 100 | 31.6 | 5.621388 | 0.84 | 6.25 | 0 | 0 | 0 | Square | 0 | 0 | 1 | 1 | 0 | With Opening | 106.8513 | 120.7313 | 106.8513 | 106.8513 | 106.8513 | 0.584 | 0.66 | 0.584 | 0.584 | 0.584
176.7 | 80 | 100 | 30.3 | 5.504544 | 0.84 | 6.25 | 0 | 0 | 0 | Square | 0 | 0 | 1 | 1 | 0 | With Opening | 104.6304 | 119.0525 | 104.6304 | 104.6304 | 104.6304 | 0.592 | 0.674 | 0.592 | 0.592 | 0.592
154.9 | 80 | 100 | 27.7 | 5.263079 | 0.84 | 6.25 | 0 | 0 | 0 | Square | 0 | 0 | 1 | 1 | 0 | With Opening | 100.0406 | 115.5449 | 100.0406 | 100.0406 | 100.0406 | 0.646 | 0.746 | 0.646 | 0.646 | 0.646
150 | 80 | 100 | 24.6 | 4.959839 | 0.84 | 6.25 | 0 | 0 | 0 | Square | 0 | 0 | 1 | 1 | 0 | With Opening | 94.27661 | 111.063 | 94.27661 | 94.27661 | 94.27661 | 0.629 | 0.74 | 0.629 | 0.629 | 0.629
140.2 | 80 | 100 | 31.6 | 5.621388 | 0.84 | 6.25 | 100 | 0 | 1 | Square | Square | Parallel | 1 | 4 | 3 | With Opening | 106.8513 | 120.7313 | 106.8513 | 103.1412 | 102.3992 | 0.762 | 0.861 | 0.762 | 0.736 | 0.73
137 | 80 | 100 | 30.3 | 5.504544 | 0.84 | 6.25 | 100 | 0 | 1 | Square | Square | Parallel | 1 | 4 | 3 | With Opening | 104.6304 | 119.0525 | 104.6304 | 100.9974 | 100.2708 | 0.764 | 0.869 | 0.764 | 0.737 | 0.732
119.3 | 80 | 100 | 27.7 | 5.263079 | 0.84 | 6.25 | 100 | 0 | 1 | Square | Square | Parallel | 1 | 4 | 3 | With Opening | 100.0406 | 115.5449 | 100.0406 | 96.56697 | 95.87225 | 0.839 | 0.969 | 0.839 | 0.809 | 0.804
109.2 | 80 | 100 | 24.6 | 4.959839 | 0.84 | 6.25 | 100 | 0 | 1 | Square | Square | Parallel | 1 | 4 | 3 | With Opening | 94.27661 | 111.063 | 94.27661 | 91.00312 | 90.34842 | 0.863 | 1.017 | 0.863 | 0.833 | 0.827
120.4 | 80 | 100 | 31.6 | 5.621388 | 0.84 | 6.25 | 150 | 0 | 1 | Square | Square | Parallel | 1 | 4 | 3 | With Opening | 106.8513 | 120.7313 | 106.8513 | 101.2862 | 100.1731 | 0.887 | 1.003 | 0.887 | 0.841 | 0.832
118.2 | 80 | 100 | 30.3 | 5.504544 | 0.84 | 6.25 | 150 | 0 | 1 | Square | Square | Parallel | 1 | 4 | 3 | With Opening | 104.6304 | 119.0525 | 104.6304 | 99.18087 | 98.09097 | 0.885 | 1.007 | 0.885 | 0.839 | 0.83
100.9 | 80 | 100 | 27.7 | 5.263079 | 0.84 | 6.25 | 150 | 0 | 1 | Square | Square | Parallel | 1 | 4 | 3 | With Opening | 100.0406 | 115.5449 | 100.0406 | 94.83016 | 93.78807 | 0.991 | 1.145 | 0.991 | 0.94 | 0.93
91.6 | 80 | 100 | 24.6 | 4.959839 | 0.84 | 6.25 | 150 | 0 | 1 | Square | Square | Parallel | 1 | 4 | 3 | With Opening | 94.27661 | 111.063 | 94.27661 | 89.36637 | 88.38433 | 1.029 | 1.212 | 1.029 | 0.976 | 0.965
427 | 130 | 200 | 30 | 5.477226 | 1.45 | 6.538462 | 0 | 0 | 0 | Square | 0 | 0 | 1 | 1 | 0 | With Opening | 310.1643 | 400.5559 | 310.1643 | 310.1643 | 310.1643 | 0.726 | 0.938 | 0.726 | 0.726 | 0.726
315 | 130 | 200 | 30 | 5.477226 | 1.45 | 6.538462 | 200 | 0 | 1 | Square | Square | Parallel | 1 | 4 | 3 | With Opening | 310.1643 | 400.5559 | 310.1643 | 298.4157 | 296.066 | 0.985 | 1.272 | 0.985 | 0.947 | 0.94
222 | 130 | 200 | 30 | 5.477226 | 1.45 | 6.538462 | 300 | 0 | 1 | Square | Square | Parallel | 1 | 4 | 3 | With Opening | 310.1643 | 400.5559 | 310.1643 | 292.5414 | 289.0168 | 1.397 | 1.804 | 1.397 | 1.318 | 1.302
210 | 130 | 200 | 30 | 5.477226 | 1.45 | 6.538462 | 400 | 0 | 1 | Square | Square | Parallel | 1 | 4 | 3 | With Opening | 310.1643 | 400.5559 | 310.1643 | 286.667 | 281.9676 | 1.477 | 1.907 | 1.477 | 1.365 | 1.343
339 | 130 | 200 | 30 | 5.477226 | 1.45 | 6.538462 | 200 | 0 | 1 | Square | Square | Diagonal | 1 | 4 | 2 | With Opening | 310.1643 | 400.5559 | 310.1643 | 298.4157 | 296.066 | 0.915 | 1.182 | 0.915 | 0.88 | 0.873
300 | 130 | 200 | 30 | 5.477226 | 1.45 | 6.538462 | 300 | 0 | 1 | Square | Square | Diagonal | 1 | 4 | 2 | With Opening | 310.1643 | 400.5559 | 310.1643 | 292.5414 | 289.0168 | 1.034 | 1.335 | 1.034 | 0.975 | 0.963
261 | 130 | 200 | 30 | 5.477226 | 1.45 | 6.538462 | 400 | 0 | 1 | Square | Square | Diagonal | 1 | 4 | 2 | With Opening | 310.1643 | 400.5559 | 310.1643 | 286.667 | 281.9676 | 1.188 | 1.535 | 1.188 | 1.098 | 1.08
201.73 | 100 | 200 | 25.6 | 5.059644 | 0.39 | 10 | 0 | 0 | 0 | Square | 0 | 0 | 1 | 1 | 0 | With Opening | 200.3619 | 159.4269 | 200.3619 | 200.3619 | 200.3619 | 0.993 | 0.79 | 0.993 | 0.993 | 0.993
110.41 | 100 | 200 | 25.2 | 5.01996 | 0.39 | 10 | 300 | 0 | 2 | Square | Square | Parallel | 1 | 4 | 3 | With Opening | 198.7904 | 158.5922 | 198.7904 | 186.366 | 183.8811 | 1.8 | 1.436 | 1.8 | 1.688 | 1.665
158.61 | 100 | 200 | 25.4 | 5.039841 | 0.39 | 10 | 300 | 0 | 2 | Square | Square | Diagonal | 1 | 4 | 2 | With Opening | 199.5777 | 159.0107 | 199.5777 | 187.1041 | 184.6094 | 1.258 | 1.003 | 1.258 | 1.18 | 1.164
71.45 | 100 | 200 | 25.1 | 5.00999 | 0.39 | 10 | 300 | 0 | 2 | Square | Square | Adjacent | 1 | 4 | 1 | With Opening | 198.3956 | 158.3822 | 198.3956 | 185.9959 | 183.5159 | 2.777 | 2.217 | 2.777 | 2.603 | 2.568
87.66 | 100 | 200 | 25 | 5 | 0.39 | 10 | 500 | 0 | 2 | Square | Square | Parallel | 1 | 4 | 3 | With Opening | 198 | 158.1715 | 198 | 177.375 | 173.25 | 2.259 | 1.804 | 2.259 | 2.023 | 1.976
123 | 100 | 200 | 24.9 | 4.98999 | 0.39 | 10 | 500 | 0 | 2 | Square | Square | Diagonal | 1 | 4 | 2 | With Opening | 197.6036 | 157.9604 | 197.6036 | 177.0199 | 172.9032 | 1.607 | 1.284 | 1.607 | 1.439 | 1.406
56.33 | 100 | 200 | 25.5 | 5.049752 | 0.39 | 10 | 500 | 0 | 2 | Square | Square | Adjacent | 1 | 4 | 1 | With Opening | 199.9702 | 159.2191 | 199.9702 | 179.14 | 174.9739 | 3.55 | 2.827 | 3.55 | 3.18 | 3.106
73.58 | 100 | 200 | 24.9 | 4.98999 | 0.39 | 10 | 700 | 0 | 2 | Square | Square | Parallel | 1 | 4 | 3 | With Opening | 197.6036 | 157.9604 | 197.6036 | 168.7864 | 163.023 | 2.686 | 2.147 | 2.686 | 2.294 | 2.216
102.63 | 100 | 200 | 25.1 | 5.00999 | 0.39 | 10 | 700 | 0 | 2 | Square | Square | Diagonal | 1 | 4 | 2 | With Opening | 198.3956 | 158.3822 | 198.3956 | 169.4629 | 163.6764 | 1.933 | 1.543 | 1.933 | 1.651 | 1.595
43.15 | 100 | 200 | 25.2 | 5.01996 | 0.39 | 10 | 700 | 0 | 2 | Square | Square | Adjacent | 1 | 4 | 1 | With Opening | 198.7904 | 158.5922 | 198.7904 | 169.8002 | 164.0021 | 4.607 | 3.675 | 4.607 | 3.935 | 3.801
83.3 | 80 | 120 | 42 | 6.480741 | 1.2 | 6.875 | 0 | 0 | 0 | Square | 0 | 0 | 1 | 1 | 0 | With Opening | 136.8732 | 158.0106 | 136.8732 | 136.8732 | 136.8732 | 1.643 | 1.897 | 1.643 | 1.643 | 1.643
76.1 | 80 | 120 | 42 | 6.480741 | 1.2 | 6.875 | 100 | 40 | 1 | Square | Circular | parallel | 1 | 2 | 5 | With Opening | 119.7641 | 147.3724 | 119.7641 | 132.596 | 131.7405 | 1.574 | 1.937 | 1.574 | 1.742 | 1.731
54.4 | 80 | 120 | 42 | 6.480741 | 1.2 | 6.875 | 150 | 15 | 1 | Square | Circular | parallel | 1 | 2 | 5 | With Opening | 111.2095 | 142.0533 | 111.2095 | 130.4573 | 129.1741 | 2.044 | 2.611 | 2.044 | 2.398 | 2.375
72.5 | 80 | 120 | 42 | 6.480741 | 1.2 | 6.875 | 100 | 40 | 2 | Square | Circular | parallel | 1 | 2 | 5 | With Opening | 119.7641 | 147.3724 | 119.7641 | 132.596 | 131.7405 | 1.652 | 2.033 | 1.652 | 1.829 | 1.817
81.3 | 80 | 120 | 42 | 6.480741 | 1.2 | 6.875 | 100 | 40 | 2 | Square | Circular | diagonal | 1 | 2 | 4 | With Opening | 119.7641 | 147.3724 | 119.7641 | 132.596 | 131.7405 | 1.473 | 1.813 | 1.473 | 1.631 | 1.62
72.8 | 80 | 120 | 42 | 6.480741 | 1.2 | 6.875 | 100 | 40 | 2 | Square | Circular | paralllel | 1 | 2 | 6 | With Opening | 119.7641 | 147.3724 | 119.7641 | 132.596 | 131.7405 | 1.645 | 2.024 | 1.645 | 1.821 | 1.81
71.6 | 80 | 120 | 42 | 6.480741 | 1.2 | 6.875 | 100 | 40 | 2 | Square | Circular | parallel | 1 | 2 | 5 | With Opening | 119.7641 | 147.3724 | 119.7641 | 132.596 | 131.7405 | 1.673 | 2.058 | 1.673 | 1.852 | 1.84
590.2 | 180 | 300 | 27 | 5.196152 | 1.16 | 5.555556 | 0 | 0 | 0 | Square | 0 |  | 1 | 1 | -1 | With Opening | 592.6108 | 707.1355 | 592.6108 | 592.6108 | 592.6108 | 1.004 | 1.198 | 1.004 | 1.004 | 1.004
550.2 | 180 | 300 | 27 | 5.196152 | 1.16 | 5.555556 | 150 | 75 | 1 | Square | Circular | paralllel | 1 | 2 | 6 | With Opening | 546.3131 | 676.4966 | 546.3131 | 581.0364 | 578.7215 | 0.993 | 1.23 | 0.993 | 1.056 | 1.052
517.3 | 180 | 300 | 27 | 5.196152 | 1.16 | 5.555556 | 150 | 75 | 2 | Square | Circular | paralllel | 1 | 2 | 6 | With Opening | 546.3131 | 676.4966 | 546.3131 | 581.0364 | 578.7215 | 1.056 | 1.308 | 1.056 | 1.123 | 1.119
452.9 | 180 | 300 | 27 | 5.196152 | 1.16 | 5.555556 | 150 | 75 | 3 | Square | Circular | paralllel | 1 | 2 | 6 | With Opening | 546.3131 | 676.4966 | 546.3131 | 581.0364 | 578.7215 | 1.206 | 1.494 | 1.206 | 1.283 | 1.278
556.9 | 180 | 300 | 27 | 5.196152 | 1.16 | 5.555556 | 150 |  | 2 | Square | Circular | paralllel | 1 | 2 | 6 | With Opening | 592.6108 | 707.1355 | 592.6108 | 581.0364 | 578.7215 | 1.064 | 1.27 | 1.064 | 1.043 | 1.039
546.5 | 180 | 300 | 27 | 5.196152 | 1.16 | 5.555556 | 150 |  | 3 | Square | Circular | paralllel | 1 | 2 | 6 | With Opening | 592.6108 | 707.1355 | 592.6108 | 581.0364 | 578.7215 | 1.084 | 1.294 | 1.084 | 1.063 | 1.059
418.2 | 180 | 300 | 27 | 5.196152 | 1.16 | 5.555556 | 150 |  | 3 | Square | Circular | paralllel + diagonal | 1 | 2 | 7 | With Opening | 592.6108 | 707.1355 | 592.6108 | 581.0364 | 578.7215 | 1.417 | 1.691 | 1.417 | 1.389 | 1.384
517.9 | 180 | 300 | 27 | 5.196152 | 1.16 | 5.555556 | 150 |  | 4 | Square | Circular | paralllel | 1 | 2 | 6 | With Opening | 592.6108 | 707.1355 | 592.6108 | 581.0364 | 578.7215 | 1.144 | 1.365 | 1.144 | 1.122 | 1.117
475 | 130 | 500 | 37.8 | 6.14817 | 0.93 | 9.230769 | 0 | 0 | 0 | Rectangular | 0 | 0 | 0 | 1 | 0 | With Opening | 664.6664 | 557.0719 | 664.6664 | 664.6664 | 664.6664 | 1.399 | 1.173 | 1.399 | 1.399 | 1.399
240 | 130 | 500 | 32.3 | 5.683309 | 0.87 | 9.230769 | 400 | 0 | 1 | Rectangular | Square | paralllel_short | 0 | 4 | 9 | With Opening | 614.4112 | 517.0036 | 614.4112 | 590.0298 | 585.1535 | 2.56 | 2.154 | 2.56 | 2.458 | 2.438
250 | 130 | 500 | 39.5 | 6.284903 | 1.17 | 9.230769 | 400 | 0 | 1 | Rectangular | Square | paralllel_short | 0 | 4 | 9 | With Opening | 679.4482 | 610.2587 | 679.4482 | 652.486 | 647.0936 | 2.718 | 2.441 | 2.718 | 2.61 | 2.588
237 | 130 | 500 | 39.1 | 6.252999 | 0.52 | 9.230769 | 400 | 0 | 1 | Rectangular | Square | paralllel_short | 0 | 4 | 9 | With Opening | 675.9992 | 464.1372 | 675.9992 | 649.1739 | 643.8088 | 2.852 | 1.958 | 2.852 | 2.739 | 2.716
455 | 130 | 500 | 37.2 | 6.09918 | 1.48 | 9.230769 | 200 | 0 | 1 | Rectangular | Square | paralllel_short | 0 | 4 | 9 | With Opening | 659.3702 | 646.9259 | 659.3702 | 646.2874 | 643.6709 | 1.449 | 1.422 | 1.449 | 1.42 | 1.415
375 | 130 | 500 | 34.2 | 5.848077 | 1.48 | 9.230769 | 200 | 0 | 2 | Rectangular | Square | paralllel_short | 0 | 4 | 9 | With Opening | 632.2239 | 629.0458 | 632.2239 | 619.6797 | 617.1709 | 1.686 | 1.677 | 1.686 | 1.652 | 1.646
474 | 130 | 500 | 44 | 6.63325 | 1.01 | 9.230769 | 300 | 0 | 1 | Rectangular | Rectangular | paralllel_long | 0 | 3 | 8 | With Opening | 717.1073 | 602.3437 | 717.1073 | 695.7649 | 691.4964 | 1.513 | 1.271 | 1.513 | 1.468 | 1.459
411 | 130 | 500 | 39 | 6.244998 | 1.05 | 9.230769 | 300 | 0 | 2 | Rectangular | Rectangular | paralllel_long | 0 | 3 | 8 | With Opening | 675.1342 | 586.144 | 675.1342 | 655.041 | 651.0223 | 1.643 | 1.426 | 1.643 | 1.594 | 1.584
247 | 110 | 150 | 39.8 | 6.308724 | 1.58 | 8.181818 | 0 | 0 | 0 | Square | 0 | 0 | 1 | 1 | 0 | With Opening | 238.167 | 312.1606 | 238.167 | 238.167 | 238.167 | 0.964 | 1.264 | 0.964 | 0.964 | 0.964
221 | 110 | 150 | 46 | 6.78233 | 1.23 | 8.181818 | 150 | 0 | 1 | Square | Square | paralllel | 1 | 4 | 6 | With Opening | 256.0465 | 301.3601 | 256.0465 | 246.8141 | 244.9676 | 1.159 | 1.364 | 1.159 | 1.117 | 1.108
250 | 110 | 150 | 46.3 | 6.80441 | 1.26 | 8.181818 | 150 | 90 | 1 | Square | Square | paralllel | 1 | 4 | 6 | With Opening | 227.6892 | 281.4119 | 227.6892 | 247.6176 | 245.7651 | 0.911 | 1.126 | 0.911 | 0.99 | 0.983
231 | 110 | 150 | 45.9 | 6.774954 | 1.23 | 8.181818 | 150 | 180 | 1 | Square | Square | paralllel | 1 | 4 | 6 | With Opening | 236.9616 | 278.3543 | 236.9616 | 246.5457 | 244.7012 | 1.026 | 1.205 | 1.026 | 1.067 | 1.059
273 | 110 | 150 | 41.2 | 6.418723 | 1.49 | 8.181818 | 150 | 270 | 1 | Square | Square | paralllel | 1 | 4 | 6 | With Opening | 229.1501 | 289.629 | 229.1501 | 233.5821 | 231.8346 | 0.839 | 1.061 | 0.839 | 0.856 | 0.849
1051 | 230 | 200 | 41.02 | 6.404686 | 1.57 | 5.434783 | 0 | 0 | 0 | Square | 0 |  | 1 | 1 | -1 | With Opening | 836.1189 | 1183.433 | 836.1189 | 836.1189 | 836.1189 | 0.796 | 1.126 | 0.796 | 0.796 | 0.796
950 | 230 | 200 | 33.41 | 5.780138 | 1.57 | 5.434783 | 0 | 0 | 0 | Square | 0 |  | 1 | 1 | -1 | With Opening | 754.5855 | 1105.191 | 754.5855 | 754.5855 | 754.5855 | 0.794 | 1.163 | 0.794 | 0.794 | 0.794
831 | 230 | 200 | 43.26 | 6.577233 | 1.57 | 5.434783 | 300 | 0 | 2 | Square | Rectangular | Parallel | 1 | 3 | 3 | With Opening | 858.6447 | 1204.594 | 858.6447 | 821.2038 | 813.7156 | 1.033 | 1.45 | 1.033 | 0.988 | 0.979
751 | 230 | 200 | 32.89 | 5.73498 | 1.57 | 5.434783 | 300 | 0 | 2 | Square | Rectangular | Parallel | 1 | 3 | 3 | With Opening | 748.6902 | 1099.427 | 748.6902 | 716.0438 | 709.5146 | 0.997 | 1.464 | 0.997 | 0.953 | 0.945
777 | 230 | 200 | 32.4 | 5.6921 | 1.57 | 5.434783 | 300 | 200 | 2 | Square | Rectangular | Parallel | 1 | 3 | 3 | With Opening | 650.2057 | 1005.008 | 650.2057 | 710.69 | 704.2095 | 0.837 | 1.293 | 0.837 | 0.915 | 0.906
801 | 230 | 200 | 35.69 | 5.974111 | 1.57 | 5.434783 | 300 | 200 | 2 | Square | Rectangular | Parallel | 1 | 3 | 3 | With Opening | 682.4197 | 1037.935 | 682.4197 | 745.9006 | 739.0991 | 0.852 | 1.296 | 0.852 | 0.931 | 0.923
751 | 230 | 200 | 31.15 | 5.581219 | 1.57 | 5.434783 | 300 | 400 | 2 | Square | Rectangular | Parallel | 1 | 3 | 3 | With Opening | 673.9706 | 991.9136 | 673.9706 | 696.8458 | 690.4916 | 0.897 | 1.321 | 0.897 | 0.928 | 0.919
739 | 230 | 200 | 31.05 | 5.572253 | 1.57 | 5.434783 | 300 | 400 | 2 | Square | Rectangular | Parallel | 1 | 3 | 3 | With Opening | 672.888 | 990.851 | 672.888 | 695.7264 | 689.3824 | 0.911 | 1.341 | 0.911 | 0.941 | 0.933
362 | 126 | 120 | 28 | 5.291503 | 1.14 | 9.126984 | 0 | 0 | 0 | Square | 0 | 0 | 1 | 1 | 0 | With Opening | 216.5003 | 296.895 | 216.5003 | 216.5003 | 216.5003 | 0.598 | 0.82 | 0.598 | 0.598 | 0.598
276 | 125 | 120 | 28 | 5.291503 | 1.15 | 9.2 | 120 | 0 | 1 | Square | Square | Parallel | 1 | 4 | 3 | With Opening | 213.909 | 293.5984 | 213.909 | 207.3608 | 206.0511 | 0.775 | 1.064 | 0.775 | 0.751 | 0.747
274 | 127 | 120 | 28 | 5.291503 | 1.13 | 9.055118 | 240 | 0 | 1 | Square | Rectangular | Parallel | 1 | 3 | 3 | With Opening | 219.1057 | 300.1909 | 219.1057 | 205.7997 | 203.1385 | 0.8 | 1.096 | 0.8 | 0.751 | 0.741
310 | 127 | 120 | 28 | 5.291503 | 1.13 | 9.055118 | 360 | 0 | 1 | Square | Rectangular | Parallel | 1 | 3 | 3 | With Opening | 219.1057 | 300.1909 | 219.1057 | 199.1467 | 195.1548 | 0.707 | 0.968 | 0.707 | 0.642 | 0.63
270 | 126 | 120 | 28 | 5.291503 | 1.14 | 9.126984 | 480 | 0 | 1 | Square | Rectangular | Parallel | 1 | 3 | 3 | With Opening | 216.5003 | 296.895 | 216.5003 | 190.0979 | 184.8174 | 0.802 | 1.1 | 0.802 | 0.704 | 0.685
453 | 128 | 360 | 31 | 5.567764 | 1.13 | 8.984375 | 0 | 0 | 0 | Rectangular | 0 | 0 | 0 | 1 | 0 | With Opening | 459.076 | 459.6332 | 459.076 | 459.076 | 459.076 | 1.013 | 1.015 | 1.013 | 1.013 | 1.013
427 | 126 | 360 | 31 | 5.567764 | 1.14 | 9.126984 | 120 | 0 | 1 | Rectangular | Square | Parallel | 0 | 4 | 3 | With Opening | 450.0509 | 450.0411 | 450.0509 | 443.1056 | 441.7166 | 1.054 | 1.054 | 1.054 | 1.038 | 1.034
365 | 125 | 360 | 31 | 5.567764 | 1.15 | 9.2 | 120 | 0 | 2 | Rectangular | Square | Parallel | 0 | 4 | 3 | With Opening | 445.5603 | 445.9099 | 445.5603 | 438.6702 | 437.2922 | 1.221 | 1.222 | 1.221 | 1.202 | 1.198
422 | 125 | 360 | 31 | 5.567764 | 1.15 | 9.2 | 240 | 0 | 1 | Rectangular | Rectangular | Parallel | 0 | 3 | 3 | With Opening | 445.5603 | 445.9099 | 445.5603 | 431.7801 | 429.0241 | 1.056 | 1.057 | 1.056 | 1.023 | 1.017
427 | 127 | 360 | 31 | 5.567764 | 1.13 | 9.055118 | 240 | 0 | 2 | Rectangular | Rectangular | Parallel | 0 | 3 | 3 | With Opening | 454.5561 | 454.1624 | 454.5561 | 440.5554 | 437.7552 | 1.065 | 1.064 | 1.065 | 1.032 | 1.025
532 | 128 | 600 | 28 | 5.291503 | 1.13 | 8.984375 | 0 | 0 | 0 | Rectangular | 0 | 0 | 0 | 1 | 0 | With Opening | 650.8701 | 584.215 | 650.8701 | 650.8701 | 650.8701 | 1.223 | 1.098 | 1.223 | 1.223 | 1.223
528 | 131 | 600 | 28 | 5.291503 | 1.1 | 8.778626 | 120 | 0 | 1 | Rectangular | Square | Parallel | 0 | 4 | 3 | With Opening | 668.8698 | 598.1418 | 668.8698 | 662.0073 | 660.6348 | 1.267 | 1.133 | 1.267 | 1.254 | 1.251
534 | 129 | 600 | 28 | 5.291503 | 1.12 | 8.914729 | 120 | 0 | 2 | Rectangular | Square | Parallel | 0 | 4 | 3 | With Opening | 656.856 | 588.8775 | 656.856 | 650.0982 | 648.7467 | 1.23 | 1.103 | 1.23 | 1.217 | 1.215
460 | 130 | 600 | 28 | 5.291503 | 1.11 | 8.846154 | 240 | 0 | 1 | Rectangular | Rectangular | Parallel | 0 | 3 | 3 | With Opening | 662.856 | 593.52 | 662.856 | 649.2356 | 646.5116 | 1.441 | 1.29 | 1.441 | 1.411 | 1.405
480 | 130 | 600 | 28 | 5.291503 | 1.11 | 8.846154 | 240 | 0 | 2 | Rectangular | Rectangular | Parallel | 0 | 3 | 3 | With Opening | 662.856 | 593.52 | 662.856 | 649.2356 | 646.5116 | 1.381 | 1.237 | 1.381 | 1.353 | 1.347
423 | 130 | 200 | 36.01 | 6.000833 | 1.81 | 8.461538 | 0 | 0 | 0 | Square | 0 | 0 | 1 | 1 | 0 | With Opening | 339.8152 | 458.3536 | 339.8152 | 339.8152 | 339.8152 | 0.803 | 1.084 | 0.803 | 0.803 | 0.803
394 | 130 | 200 | 33.87 | 5.819794 | 1.7 | 8.461538 | 400 | 0 | 1 | Square | Rectangular | Parallel | 1 | 3 | 3 | With Opening | 329.5633 | 439.7996 | 329.5633 | 304.5964 | 299.603 | 0.836 | 1.116 | 0.836 | 0.773 | 0.76
373 | 130 | 200 | 34.14 | 5.842944 | 1.69 | 8.461538 | 400 | 0 | 1 | Square | Rectangular | diagonal | 1 | 3 | 4 | With Opening | 330.8743 | 440.0988 | 330.8743 | 305.808 | 300.7948 | 0.887 | 1.18 | 0.887 | 0.82 | 0.806
207 | 130 | 200 | 38.63 | 6.215304 | 1.74 | 8.461538 | 400 | 0 | 1 | Square | Rectangular | Parallel | 1 | 3 | 3 | With Opening | 351.9602 | 463.0822 | 351.9602 | 325.2966 | 319.9638 | 1.7 | 2.237 | 1.7 | 1.571 | 1.546
568 | 130 | 600 | 35.82 | 5.984981 | 1.71 | 8.461538 | 0 | 0 | 0 | Rectangular | 0 | 0 | 0 | 1 | 0 | With Opening | 749.7266 | 744.1302 | 749.7266 | 749.7266 | 749.7266 | 1.32 | 1.31 | 1.32 | 1.32 | 1.32
443 | 130 | 600 | 36.29 | 6.024118 | 1.67 | 8.461538 | 400 | 0 | 1 | Rectangular | Rectangular | Parallel | 0 | 3 | 3 | With Opening | 754.6292 | 741.4972 | 754.6292 | 728.7858 | 723.6171 | 1.703 | 1.674 | 1.703 | 1.645 | 1.633
467 | 130 | 600 | 36.62 | 6.051446 | 1.61 | 8.461538 | 400 | 0 | 1 | Rectangular | Rectangular | diagonal | 0 | 3 | 4 | With Opening | 758.0526 | 734.7221 | 758.0526 | 732.0918 | 726.8997 | 1.623 | 1.573 | 1.623 | 1.568 | 1.557
484 | 130 | 600 | 36.94 | 6.077829 | 1.7 | 8.461538 | 400 | 0 | 1 | Rectangular | Rectangular | Parallel | 0 | 3 | 3 | With Opening | 761.3574 | 750.3381 | 761.3574 | 735.2835 | 730.0688 | 1.573 | 1.55 | 1.573 | 1.519 | 1.508
340 | 130 | 600 | 43.03 | 6.559726 | 1.69 | 8.461538 | 400 | 0 | 1 | Rectangular | Rectangular | Parallel | 0 | 3 | 3 | With Opening | 821.7237 | 787.9423 | 821.7237 | 793.5825 | 787.9542 | 2.417 | 2.317 | 2.417 | 2.334 | 2.318
512 | 130 | 600 | 43.09 | 6.564297 | 1.64 | 8.461538 | 400 | 0 | 1 | Rectangular | Rectangular | Parallel | 0 | 3 | 3 | With Opening | 822.2964 | 780.4561 | 822.2964 | 794.1356 | 788.5034 | 1.606 | 1.524 | 1.606 | 1.551 | 1.54
508 | 130 | 600 | 32.98 | 5.742822 | 1.67 | 8.461538 | 0 | 0 | 0 | Rectangular | 0 | 0 | 0 | 1 | 0 | With Opening | 719.3918 | 718.2309 | 719.3918 | 719.3918 | 719.3918 | 1.416 | 1.414 | 1.416 | 1.416 | 1.416
428 | 130 | 600 | 33.09 | 5.752391 | 1.6 | 8.461538 | 400 | 0 | 1 | Rectangular | Rectangular | Parallel | 0 | 3 | 3 | With Opening | 720.5905 | 708.8385 | 720.5905 | 695.9127 | 690.9772 | 1.684 | 1.656 | 1.684 | 1.626 | 1.614
383 | 130 | 600 | 33.21 | 5.762812 | 1.65 | 8.461538 | 400 | 0 | 1 | Rectangular | Rectangular | diagonal | 0 | 3 | 4 | With Opening | 721.8959 | 717.0113 | 721.8959 | 697.1734 | 692.229 | 1.885 | 1.872 | 1.885 | 1.82 | 1.807
420 | 130 | 600 | 37.53 | 6.126173 | 1.61 | 8.461538 | 400 | 0 | 1 | Rectangular | Rectangular | Parallel | 0 | 3 | 3 | With Opening | 767.4135 | 740.7583 | 767.4135 | 741.1322 | 735.8759 | 1.827 | 1.764 | 1.827 | 1.765 | 1.752
455 | 130 | 600 | 39.71 | 6.301587 | 1.65 | 8.461538 | 0 | 0 | 0 | Rectangular | 0 | 0 | 0 | 1 | 0 | With Opening | 789.3872 | 761.0321 | 789.3872 | 789.3872 | 789.3872 | 1.735 | 1.673 | 1.735 | 1.735 | 1.735
511 | 130 | 600 | 39.8 | 6.308724 | 1.67 | 8.461538 | 400 | 0 | 1 | Rectangular | Rectangular | Parallel | 0 | 3 | 3 | With Opening | 790.2813 | 764.6715 | 790.2813 | 763.2168 | 757.8039 | 1.547 | 1.496 | 1.547 | 1.494 | 1.483
488 | 130 | 600 | 35.65 | 5.970762 | 1.67 | 8.461538 | 400 | 0 | 1 | Rectangular | Rectangular | Parallel | 0 | 3 | 3 | With Opening | 747.9454 | 737.1124 | 747.9454 | 722.3309 | 717.2079 | 1.533 | 1.51 | 1.533 | 1.48 | 1.47
649 | 130 | 1000 | 40.15 | 6.336403 | 1.76 | 10.38462 | 0 | 0 | 0 | Rectangular | 0 | 0 | 0 | 1 | 0 | With Opening | 1228.679 | 1090.017 | 1228.679 | 1228.679 | 1228.679 | 1.893 | 1.68 | 1.893 | 1.893 | 1.893
529 | 130 | 1000 | 37.89 | 6.155485 | 1.67 | 10.38462 | 400 | 0 | 1 | Rectangular | Rectangular | Parallel | 0 | 3 | 3 | With Opening | 1193.598 | 1050.625 | 1193.598 | 1167.191 | 1161.909 | 2.256 | 1.986 | 2.256 | 2.206 | 2.196
612 | 130 | 1000 | 35.97 | 5.997499 | 1.66 | 10.38462 | 400 | 0 | 1 | Rectangular | Rectangular | Parallel | 0 | 3 | 3 | With Opening | 1162.963 | 1030.505 | 1162.963 | 1137.234 | 1132.088 | 1.9 | 1.684 | 1.9 | 1.858 | 1.85
101.65 | 50 | 150 | 35.69 | 5.974111 | 0.525 | 10 | 0 | 0 | 0 | Square | 0 | 0 | 1 | 1 | 0 | With Opening | 78.85826 | 58.72443 | 78.85826 | 78.85826 | 78.85826 | 0.776 | 0.578 | 0.776 | 0.776 | 0.776
90.76 | 50 | 150 | 37.1 | 6.090977 | 0.525 | 10 | 100 | 0 | 1 | Square | Square | Parallel | 1 | 4 | 3 | With Opening | 80.4009 | 59.4878 | 80.4009 | 77.88837 | 77.38586 | 0.886 | 0.655 | 0.886 | 0.858 | 0.853
79.87 | 50 | 150 | 34.13 | 5.842089 | 0.525 | 10 | 150 | 0 | 1 | Square | Square | Parallel | 1 | 4 | 3 | With Opening | 77.11557 | 57.85604 | 77.11557 | 73.50078 | 72.77782 | 0.966 | 0.724 | 0.966 | 0.92 | 0.911
68.98 | 50 | 150 | 32.83 | 5.729747 | 0.525 | 10 | 225 | 0 | 1 | Square | Square | Parallel | 1 | 4 | 3 | With Opening | 75.63266 | 57.11194 | 75.63266 | 70.31474 | 69.25115 | 1.096 | 0.828 | 1.096 | 1.019 | 1.004
90.76 | 50 | 150 | 36.27 | 6.022458 | 0.525 | 10 | 150 | 0 | 1 | Square | Square | diagonal | 1 | 4 | 4 | With Opening | 79.49645 | 59.04083 | 79.49645 | 75.77005 | 75.02477 | 0.876 | 0.651 | 0.876 | 0.835 | 0.827
88.94 | 50 | 150 | 36.5 | 6.041523 | 0.525 | 10 | 150 | 70 | 1 | Square | Square | Parallel | 1 | 4 | 3 | With Opening | 69.43585 | 51.9402 | 69.43585 | 76.00991 | 75.26227 | 0.781 | 0.584 | 0.781 | 0.855 | 0.846
495 | 150 | 300 | 44.17 | 6.646051 | 0.5 | 5 | 0 | 0 | 0 | Square | 0 | 0 | 1 | 1 | 0 | With Opening | 592.1632 | 467.3854 | 592.1632 | 592.1632 | 592.1632 | 1.196 | 0.944 | 1.196 | 1.196 | 1.196
373.8 | 150 | 300 | 32.24 | 5.678028 | 0.5 | 5 | 300 | 0 | 1 | Square | Rectangular | Parallel | 1 | 3 | 3 | With Opening | 505.9123 | 420.8213 | 505.9123 | 484.8326 | 480.6167 | 1.353 | 1.126 | 1.353 | 1.297 | 1.286
57.73 | 60 | 100 | 20.18 | 4.492215 | 0.9 | 8.333333 | 0 | 0 | 0 | Square | 0 | 0 | 1 | 1 | 0 | With Opening | 56.92535 | 65.52003 | 56.92535 | 56.92535 | 56.92535 | 0.986 | 1.135 | 0.986 | 0.986 | 0.986
49.09 | 60 | 100 | 20.18 | 4.492215 | 0.9 | 8.333333 | 70 | 80 | 2 | Square | Square | Parallel | 1 | 4 | 3 | With Opening | 53.09384 | 61.54562 | 53.09384 | 55.3688 | 55.05749 | 1.082 | 1.254 | 1.082 | 1.128 | 1.122
51.1 | 60 | 100 | 20.18 | 4.492215 | 0.9 | 8.333333 | 70 | 80 | 2 | Square | Circular | Parallel | 1 | 2 | 3 | With Opening | 53.09384 | 61.54562 | 53.09384 | 55.3688 | 55.05749 | 1.039 | 1.204 | 1.039 | 1.084 | 1.077
44.71 | 60 | 100 | 20.18 | 4.492215 | 0.9 | 8.333333 | 140 | 80 | 2 | Square | Rectangular | Parallel | 1 | 3 | 3 | With Opening | 49.26233 | 57.57121 | 49.26233 | 53.81225 | 53.18963 | 1.102 | 1.288 | 1.102 | 1.204 | 1.19
57.04 | 60 | 100 | 20.18 | 4.492215 | 0.9 | 8.333333 | 70 | 320 | 2 | Square | Square | Parallel | 1 | 4 | 3 | With Opening | 55.57915 | 63.69395 | 56.92535 | 55.3688 | 55.05749 | 0.974 | 1.117 | 0.998 | 0.971 | 0.965
56.92 | 60 | 100 | 20.18 | 4.492215 | 0.9 | 8.333333 | 70 | 320 | 2 | Square | Circular | Parallel | 1 | 2 | 3 | With Opening | 55.57915 | 63.69395 | 56.92535 | 55.3688 | 55.05749 | 0.976 | 1.119 | 1 | 0.973 | 0.967
55.5 | 60 | 100 | 20.18 | 4.492215 | 0.9 | 8.333333 | 140 | 320 | 2 | Square | Rectangular | Parallel | 1 | 3 | 3 | With Opening | 54.23294 | 61.86787 | 56.92535 | 53.81225 | 53.18963 | 0.977 | 1.115 | 1.026 | 0.97 | 0.958
70.15 | 60 | 100 | 29.71 | 5.450688 | 0.9 | 8.333333 | 0 | 0 | 0 | Square | 0 | 0 | 1 | 1 | 0 | With Opening | 69.07112 | 74.53632 | 69.07112 | 69.07112 | 69.07112 | 0.985 | 1.063 | 0.985 | 0.985 | 0.985
45.84 | 60 | 100 | 29.71 | 5.450688 | 0.9 | 8.333333 | 70 | 80 | 4 | Square | Square | Parallel | 1 | 4 | 3 | With Opening | 64.4221 | 70.01498 | 64.4221 | 67.18246 | 66.80472 | 1.405 | 1.527 | 1.405 | 1.466 | 1.457
49.06 | 60 | 100 | 29.71 | 5.450688 | 0.9 | 8.333333 | 70 | 80 | 4 | Square | Circular | Parallel | 1 | 2 | 3 | With Opening | 64.4221 | 70.01498 | 64.4221 | 67.18246 | 66.80472 | 1.313 | 1.427 | 1.313 | 1.369 | 1.362
38.89 | 60 | 100 | 29.71 | 5.450688 | 0.9 | 8.333333 | 140 | 80 | 4 | Square | Rectangular | Parallel | 1 | 3 | 3 | With Opening | 59.77308 | 65.49364 | 59.77308 | 65.29379 | 64.53833 | 1.537 | 1.684 | 1.537 | 1.679 | 1.66
67.61 | 60 | 100 | 29.71 | 5.450688 | 0.9 | 8.333333 | 70 | 320 | 4 | Square | Square | Parallel | 1 | 4 | 3 | With Opening | 67.43768 | 72.45895 | 69.07112 | 67.18246 | 66.80472 | 0.997 | 1.072 | 1.022 | 0.994 | 0.988
66.34 | 60 | 100 | 29.71 | 5.450688 | 0.9 | 8.333333 | 70 | 320 | 4 | Square | Circular | Parallel | 1 | 2 | 3 | With Opening | 67.43768 | 72.45895 | 69.07112 | 67.18246 | 66.80472 | 1.017 | 1.092 | 1.041 | 1.013 | 1.007
63.85 | 60 | 100 | 29.71 | 5.450688 | 0.9 | 8.333333 | 140 | 320 | 4 | Square | Rectangular | Parallel | 1 | 3 | 3 | With Opening | 65.80424 | 70.38158 | 69.07112 | 65.29379 | 64.53833 | 1.031 | 1.102 | 1.082 | 1.023 | 1.011
760 | 210 | 300 | 26.6 | 5.157519 | 0.64 | 4.761905 | 0 | 0 | 0 | Square | 0 | 0 | 1 | 1 | 0 | With Opening | 729.1287 | 737.6014 | 729.1287 | 729.1287 | 729.1287 | 0.959 | 0.971 | 0.959 | 0.959 | 0.959
480 | 210 | 300 | 25.5 | 5.049752 | 0.64 | 4.761905 | 0 | 0 | 0 | Square | 0 | 0 | 1 | 1 | 0 | With Opening | 713.8936 | 727.2905 | 713.8936 | 713.8936 | 713.8936 | 1.487 | 1.515 | 1.487 | 1.487 | 1.487
340 | 210 | 300 | 26.3 | 5.128353 | 0.64 | 4.761905 | 300 | 0 | 1 | Square | Square | diagonal | 1 | 4 | 4 | With Opening | 725.0055 | 734.818 | 725.0055 | 698.3508 | 693.0199 | 2.132 | 2.161 | 2.132 | 2.054 | 2.038
300 | 210 | 300 | 26.3 | 5.128353 | 0.64 | 4.761905 | 300 | 0 | 1 | Square | Square | Parallel | 1 | 4 | 3 | With Opening | 725.0055 | 734.818 | 725.0055 | 698.3508 | 693.0199 | 2.417 | 2.449 | 2.417 | 2.328 | 2.31
360 | 210 | 300 | 25.7 | 5.069517 | 0.64 | 4.761905 | 300 | 200 | 1 | Square | Square | Parallel | 1 | 4 | 3 | With Opening | 639.8998 | 672.2035 | 639.8998 | 690.3389 | 685.0691 | 1.777 | 1.867 | 1.777 | 1.918 | 1.903
260 | 210 | 300 | 27.4 | 5.234501 | 0.64 | 4.761905 | 450 | 0 | 1 | Square | Square | Parallel | 1 | 4 | 3 | With Opening | 740.0119 | 744.923 | 740.0119 | 699.2024 | 691.0405 | 2.846 | 2.865 | 2.846 | 2.689 | 2.658
460 | 210 | 300 | 28.7 | 5.357238 | 0.64 | 4.761905 | 300 | 0 | 1 | Square | Square | diagonal | 1 | 4 | 4 | With Opening | 757.3635 | 756.5224 | 757.3635 | 729.5192 | 723.9504 | 1.646 | 1.645 | 1.646 | 1.586 | 1.574
410 | 210 | 300 | 28.2 | 5.310367 | 0.64 | 4.761905 | 300 | 0 | 1 | Square | Square | Parallel | 1 | 4 | 3 | With Opening | 750.7372 | 752.1034 | 750.7372 | 723.1366 | 717.6165 | 1.831 | 1.834 | 1.831 | 1.764 | 1.75
480 | 210 | 300 | 29.5 | 5.43139 | 0.64 | 4.761905 | 300 | 200 | 1 | Square | Square | Parallel | 1 | 4 | 3 | With Opening | 685.5772 | 703.8234 | 685.5772 | 739.6169 | 733.9709 | 1.428 | 1.466 | 1.428 | 1.541 | 1.529
360 | 210 | 300 | 27.2 | 5.215362 | 0.64 | 4.761905 | 450 | 0 | 1 | Square | Square | Parallel | 1 | 4 | 3 | With Opening | 737.3061 | 743.1061 | 737.3061 | 696.6459 | 688.5138 | 2.048 | 2.064 | 2.048 | 1.935 | 1.913
193 | 100 | 200 | 20.83 | 4.563989 | 0.471 | 10 | 0 | 0 | 0 | Square | 0 | 0 | 1 | 1 | 0 | With Opening | 180.734 | 158.5003 | 180.734 | 180.734 | 180.734 | 0.936 | 0.821 | 0.936 | 0.936 | 0.936
99 | 100 | 200 | 20.6 | 4.538722 | 0.471 | 10 | 300 | 0 | 1 | Square | Square | Parallel | 1 | 4 | 3 | With Opening | 179.7334 | 157.9148 | 179.7334 | 168.5001 | 166.2534 | 1.815 | 1.595 | 1.815 | 1.702 | 1.679
126 | 100 | 200 | 20.85 | 4.56618 | 0.471 | 10 | 300 | 0 | 1 | Square | Square | diagonal | 1 | 4 | 4 | With Opening | 180.8207 | 158.5511 | 180.8207 | 169.5194 | 167.2592 | 1.435 | 1.258 | 1.435 | 1.345 | 1.327
77 | 100 | 200 | 19.63 | 4.430576 | 0.471 | 10 | 500 | 0 | 1 | Square | Square | Parallel | 1 | 4 | 3 | With Opening | 175.4508 | 155.3963 | 175.4508 | 157.1747 | 153.5194 | 2.279 | 2.018 | 2.279 | 2.041 | 1.994
95 | 100 | 200 | 19.61 | 4.428318 | 0.471 | 10 | 500 | 0 | 1 | Square | Square | diagonal | 1 | 4 | 4 | With Opening | 175.3614 | 155.3435 | 175.3614 | 157.0946 | 153.4412 | 1.846 | 1.635 | 1.846 | 1.654 | 1.615
135 | 100 | 200 | 20.02 | 4.474371 | 0.471 | 10 | 300 | 300 | 1 | Square | Square | Parallel | 1 | 4 | 3 | With Opening | 160.574 | 139.3061 | 160.574 | 166.111 | 163.8962 | 1.189 | 1.032 | 1.189 | 1.23 | 1.214
172 | 100 | 200 | 21.24 | 4.608687 | 0.471 | 10 | 300 | 300 | 1 | Square | Square | diagonal | 1 | 4 | 4 | With Opening | 165.3943 | 142.0803 | 165.3943 | 171.0975 | 168.8162 | 0.962 | 0.826 | 0.962 | 0.995 | 0.981
115 | 100 | 200 | 20.05 | 4.477723 | 0.471 | 10 | 500 | 300 | 1 | Square | Square | Parallel | 1 | 4 | 3 | With Opening | 149.6119 | 127.9617 | 149.6119 | 158.8472 | 155.1531 | 1.301 | 1.113 | 1.301 | 1.381 | 1.349
139 | 100 | 200 | 20.23 | 4.497777 | 0.471 | 10 | 500 | 300 | 1 | Square | Square | diagonal | 1 | 4 | 4 | With Opening | 150.282 | 128.3434 | 150.282 | 159.5586 | 155.848 | 1.081 | 0.923 | 1.081 | 1.148 | 1.121
56 | 35 | 75 | 23.87 | 4.885693 | 1.2025 | 12.14286 | 0 | 0 | 0 | Square | 0 | 0 | 1 | 1 | 0 | With Opening | 24.82909 | 28.54155 | 24.82909 | 24.82909 | 24.82909 | 0.443 | 0.51 | 0.443 | 0.443 | 0.443
29 | 35 | 75 | 22.1 | 4.701064 | 1.2025 | 12.14286 | 75 | 0 | 1 | Square | Square | Parallel | 1 | 4 | 3 | With Opening | 23.89081 | 27.81789 | 23.89081 | 22.87273 | 22.66912 | 0.824 | 0.959 | 0.824 | 0.789 | 0.782
33 | 35 | 75 | 21.8 | 4.669047 | 1.2025 | 12.14286 | 75 | 70 | 1 | Square | Square | Parallel | 1 | 4 | 3 | With Opening | 21.65879 | 24.8842 | 21.65879 | 22.71696 | 22.51473 | 0.656 | 0.754 | 0.656 | 0.688 | 0.682
24 | 35 | 75 | 22.5 | 4.743416 | 1.2025 | 12.14286 | 75 | 157.5 | 1 | Square | Square | Parallel | 1 | 4 | 3 | With Opening | 22.9471 | 26.42075 | 24.10604 | 23.0788 | 22.87335 | 0.956 | 1.101 | 1.004 | 0.962 | 0.953
47 | 35 | 75 | 23.5 | 4.84768 | 1.2025 | 12.14286 | 75 | 245 | 1 | Square | Square | Parallel | 1 | 4 | 3 | With Opening | 23.81835 | 27.29799 | 24.63591 | 23.58608 | 23.37612 | 0.507 | 0.581 | 0.524 | 0.502 | 0.497
36 | 35 | 75 | 21.9 | 4.679744 | 1.2025 | 12.14286 | 75 | 0 | 1 | Square | Square | 0 | 1 | 4 | 0 | With Opening | 23.78246 | 27.73372 | 23.78246 | 22.769 | 22.56631 | 0.661 | 0.77 | 0.661 | 0.632 | 0.627
41 | 35 | 75 | 22.3 | 4.722288 | 1.2025 | 12.14286 | 75 | 70 | 1 | Square | Square | Parallel | 1 | 4 | 3 | With Opening | 21.90576 | 25.07301 | 21.90576 | 22.976 | 22.77146 | 0.534 | 0.612 | 0.534 | 0.56 | 0.555
37 | 35 | 75 | 23.8 | 4.878524 | 1.2025 | 12.14286 | 75 | 157.5 | 1 | Square | Square | Parallel | 1 | 4 | 3 | With Opening | 23.60071 | 26.92009 | 24.79266 | 23.73616 | 23.52485 | 0.638 | 0.728 | 0.67 | 0.642 | 0.636
56 | 35 | 75 | 22.7 | 4.764452 | 1.2025 | 12.14286 | 75 | 245 | 1 | Square | Square | Parallel | 1 | 4 | 3 | With Opening | 23.40942 | 26.98465 | 24.21294 | 23.18114 | 22.97478 | 0.418 | 0.482 | 0.432 | 0.414 | 0.41
901 | 180 | 950 | 33 | 5.744563 | 1.26 | 6.944444 | 0 | 0 | 0 | Rectangular | 0 | 0 | 0 | 1 | 0 | With Opening | 1542.346 | 1360.866 | 1542.346 | 1542.346 | 1542.346 | 1.712 | 1.51 | 1.712 | 1.712 | 1.712
761 | 180 | 950 | 33 | 5.744563 | 1.26 | 6.944444 | 240 | 0 | 2 | Rectangular | Rectangular | Parallel | 0 | 3 | 3 | With Opening | 1542.346 | 1360.866 | 1542.346 | 1521.873 | 1517.778 | 2.027 | 1.788 | 2.027 | 2 | 1.994
781 | 180 | 950 | 33 | 5.744563 | 1.26 | 6.944444 | 240 | 0 | 2 | Rectangular | Rectangular | Parallel | 0 | 3 | 3 | With Opening | 1542.346 | 1360.866 | 1542.346 | 1521.873 | 1517.778 | 1.975 | 1.742 | 1.975 | 1.949 | 1.943
831 | 180 | 950 | 33 | 5.744563 | 1.26 | 6.944444 | 240 | 0 | 2 | Rectangular | Rectangular | Parallel | 0 | 3 | 3 | With Opening | 1542.346 | 1360.866 | 1542.346 | 1521.873 | 1517.778 | 1.856 | 1.638 | 1.856 | 1.831 | 1.826
671 | 180 | 950 | 33 | 5.744563 | 1.26 | 6.944444 | 240 | 0 | 2 | Rectangular | Rectangular | Parallel | 0 | 3 | 3 | With Opening | 1542.346 | 1360.866 | 1542.346 | 1521.873 | 1517.778 | 2.299 | 2.028 | 2.299 | 2.268 | 2.262
681 | 180 | 950 | 33 | 5.744563 | 1.26 | 6.944444 | 240 | 0 | 2 | Rectangular | Rectangular | Parallel | 0 | 3 | 3 | With Opening | 1542.346 | 1360.866 | 1542.346 | 1521.873 | 1517.778 | 2.265 | 1.998 | 2.265 | 2.235 | 2.229
234 | 90 | 150 | 44 | 6.63325 | 1.111111 | 10 | 0 | 0 | 0 | Square | 0 | 0 | 1 | 1 | 0 | With Opening | 189.1272 | 205.0716 | 189.1272 | 189.1272 | 189.1272 | 0.808 | 0.876 | 0.808 | 0.808 | 0.808
182 | 90 | 150 | 44 | 6.63325 | 1.111111 | 10 | 70 | 0 | 2 | Square | Square | Parallel | 1 | 4 | 3 | With Opening | 189.1272 | 205.0716 | 189.1272 | 185.6796 | 184.9901 | 1.039 | 1.127 | 1.039 | 1.02 | 1.016
145 | 90 | 150 | 44 | 6.63325 | 1.111111 | 10 | 150 | 0 | 2 | Square | Square | Parallel | 1 | 4 | 3 | With Opening | 189.1272 | 205.0716 | 189.1272 | 181.7394 | 180.2619 | 1.304 | 1.414 | 1.304 | 1.253 | 1.243
198 | 90 | 150 | 44 | 6.63325 | 1.111111 | 10 | 70 | 90 | 2 | Square | Square | Parallel | 1 | 4 | 3 | With Opening | 179.0977 | 196.7785 | 179.0977 | 185.6796 | 184.9901 | 0.905 | 0.994 | 0.905 | 0.938 | 0.934
180 | 90 | 150 | 44 | 6.63325 | 1.111111 | 10 | 150 | 90 | 2 | Square | Square | Parallel | 1 | 4 | 3 | With Opening | 167.6355 | 187.3008 | 167.6355 | 181.7394 | 180.2619 | 0.931 | 1.041 | 0.931 | 1.01 | 1.001
213 | 90 | 150 | 44 | 6.63325 | 1.111111 | 10 | 70 | 180 | 2 | Square | Square | Parallel | 1 | 4 | 3 | With Opening | 182.6376 | 196.7785 | 182.6376 | 185.6796 | 184.9901 | 0.857 | 0.924 | 0.857 | 0.872 | 0.868
197 | 90 | 150 | 44 | 6.63325 | 1.111111 | 10 | 150 | 180 | 2 | Square | Square | Parallel | 1 | 4 | 3 | With Opening | 175.2208 | 187.3008 | 175.2208 | 181.7394 | 180.2619 | 0.889 | 0.951 | 0.889 | 0.923 | 0.915
218 | 90 | 150 | 44 | 6.63325 | 1.111111 | 10 | 70 | 270 | 2 | Square | Square | Parallel | 1 | 4 | 3 | With Opening | 184.3305 | 198.9419 | 184.3305 | 185.6796 | 184.9901 | 0.846 | 0.913 | 0.846 | 0.852 | 0.849
212 | 90 | 150 | 44 | 6.63325 | 1.111111 | 10 | 150 | 270 | 2 | Square | Square | Parallel | 1 | 4 | 3 | With Opening | 178.8486 | 191.9366 | 178.8486 | 181.7394 | 180.2619 | 0.844 | 0.905 | 0.844 | 0.857 | 0.85
220 | 90 | 150 | 44 | 6.63325 | 1.111111 | 10 | 70 | 360 | 2 | Square | Square | Parallel | 1 | 4 | 3 | With Opening | 185.3229 | 200.2101 | 185.3229 | 185.6796 | 184.9901 | 0.842 | 0.91 | 0.842 | 0.844 | 0.841
215 | 90 | 150 | 44 | 6.63325 | 1.111111 | 10 | 150 | 360 | 2 | Square | Square | Parallel | 1 | 4 | 3 | With Opening | 180.9752 | 194.6542 | 180.9752 | 181.7394 | 180.2619 | 0.842 | 0.905 | 0.842 | 0.845 | 0.838
223 | 90 | 150 | 44 | 6.63325 | 1.111111 | 10 | 70 | 450 | 2 | Square | Square | Parallel | 1 | 4 | 3 | With Opening | 185.9751 | 201.0435 | 189.1272 | 185.6796 | 184.9901 | 0.834 | 0.902 | 0.848 | 0.833 | 0.83
219 | 90 | 150 | 44 | 6.63325 | 1.111111 | 10 | 150 | 450 | 2 | Square | Square | Parallel | 1 | 4 | 3 | With Opening | 182.3727 | 196.44 | 189.1272 | 181.7394 | 180.2619 | 0.833 | 0.897 | 0.864 | 0.83 | 0.823
128 | 100 | 200 | 20.35 | 4.511097 | 0.471 | 10 | 200 | 0 | 1 | Square | Square | Parallel | 1 | 4 | 3 | With Opening | 178.6395 | 157.2734 | 178.6395 | 171.1961 | 169.7075 | 1.396 | 1.229 | 1.396 | 1.337 | 1.326
112 | 100 | 200 | 20.35 | 4.511097 | 0.471 | 10 | 200 | 0 | 1 | Square | Square | diagonal | 1 | 4 | 4 | With Opening | 178.6395 | 157.2734 | 178.6395 | 171.1961 | 169.7075 | 1.595 | 1.404 | 1.595 | 1.529 | 1.515
78 | 100 | 200 | 20.35 | 4.511097 | 0.471 | 10 | 400 | 0 | 1 | Square | Square | Parallel | 1 | 4 | 3 | With Opening | 178.6395 | 157.2734 | 178.6395 | 163.7528 | 160.7755 | 2.29 | 2.016 | 2.29 | 2.099 | 2.061
98 | 100 | 200 | 20.35 | 4.511097 | 0.471 | 10 | 400 | 0 | 1 | Square | Square | diagonal | 1 | 4 | 4 | With Opening | 178.6395 | 157.2734 | 178.6395 | 163.7528 | 160.7755 | 1.823 | 1.605 | 1.823 | 1.671 | 1.641
53 | 100 | 200 | 20.35 | 4.511097 | 0.471 | 10 | 600 | 0 | 1 | Square | Square | Parallel | 1 | 4 | 3 | With Opening | 178.6395 | 157.2734 | 178.6395 | 156.3095 | 151.8435 | 3.371 | 2.967 | 3.371 | 2.949 | 2.865
141 | 100 | 200 | 20.35 | 4.511097 | 0.471 | 10 | 600 | 0 | 1 | Square | Square | diagonal | 1 | 4 | 4 | With Opening | 178.6395 | 157.2734 | 178.6395 | 156.3095 | 151.8435 | 1.267 | 1.115 | 1.267 | 1.109 | 1.077
147 | 100 | 200 | 20.35 | 4.511097 | 0.471 | 10 | 200 | 150 | 1 | Square | Square | Parallel | 1 | 4 | 3 | With Opening | 160.7755 | 141.9792 | 160.7755 | 171.1961 | 169.7075 | 1.094 | 0.966 | 1.094 | 1.165 | 1.154
119 | 100 | 200 | 20.35 | 4.511097 | 0.471 | 10 | 200 | 150 | 1 | Square | Square | diagonal | 1 | 4 | 4 | With Opening | 160.7755 | 141.9792 | 160.7755 | 171.1961 | 169.7075 | 1.351 | 1.193 | 1.351 | 1.439 | 1.426
143 | 100 | 200 | 20.35 | 4.511097 | 0.471 | 10 | 300 | 150 | 1 | Square | Square | Parallel | 1 | 4 | 3 | With Opening | 151.8435 | 134.3321 | 151.8435 | 167.4745 | 165.2415 | 1.062 | 0.939 | 1.062 | 1.171 | 1.156
166 | 100 | 200 | 20.35 | 4.511097 | 0.471 | 10 | 300 | 150 | 1 | Square | Square | diagonal | 1 | 4 | 4 | With Opening | 151.8435 | 134.3321 | 151.8435 | 167.4745 | 165.2415 | 0.915 | 0.809 | 0.915 | 1.009 | 0.995
159 | 100 | 200 | 20.35 | 4.511097 | 0.471 | 10 | 400 | 150 | 1 | Square | Square | Parallel | 1 | 4 | 3 | With Opening | 142.9116 | 126.6849 | 142.9116 | 163.7528 | 160.7755 | 0.899 | 0.797 | 0.899 | 1.03 | 1.011
142 | 100 | 200 | 20.35 | 4.511097 | 0.471 | 10 | 400 | 150 | 1 | Square | Square | diagonal | 1 | 4 | 4 | With Opening | 142.9116 | 126.6849 | 142.9116 | 163.7528 | 160.7755 | 1.006 | 0.892 | 1.006 | 1.153 | 1.132
99 | 100 | 200 | 20.35 | 4.511097 | 0.471 | 10 | 500 | 150 | 1 | Square | Square | Parallel | 1 | 4 | 3 | With Opening | 133.9796 | 119.0378 | 133.9796 | 160.0312 | 156.3095 | 1.353 | 1.202 | 1.353 | 1.616 | 1.579
107 | 100 | 200 | 20.35 | 4.511097 | 0.471 | 10 | 500 | 150 | 1 | Square | Square | diagonal | 1 | 4 | 4 | With Opening | 133.9796 | 119.0378 | 133.9796 | 160.0312 | 156.3095 | 1.252 | 1.113 | 1.252 | 1.496 | 1.461
100 | 100 | 200 | 20.35 | 4.511097 | 0.471 | 10 | 600 | 150 | 1 | Square | Square | Parallel | 1 | 4 | 3 | With Opening | 125.0476 | 111.3907 | 125.0476 | 156.3095 | 151.8435 | 1.25 | 1.114 | 1.25 | 1.563 | 1.518
158 | 100 | 200 | 20.35 | 4.511097 | 0.471 | 10 | 600 | 150 | 1 | Square | Square | diagonal | 1 | 4 | 4 | With Opening | 125.0476 | 111.3907 | 125.0476 | 156.3095 | 151.8435 | 0.791 | 0.705 | 0.791 | 0.989 | 0.961
192 | 100 | 200 | 20.35 | 4.511097 | 0.471 | 10 | 200 | 300 | 1 | Square | Square | Parallel | 1 | 4 | 3 | With Opening | 167.4745 | 145.8027 | 167.4745 | 171.1961 | 169.7075 | 0.872 | 0.759 | 0.872 | 0.892 | 0.884
176 | 100 | 200 | 20.35 | 4.511097 | 0.471 | 10 | 200 | 300 | 1 | Square | Square | diagonal | 1 | 4 | 4 | With Opening | 167.4745 | 145.8027 | 167.4745 | 171.1961 | 169.7075 | 0.952 | 0.828 | 0.952 | 0.973 | 0.964
152 | 100 | 200 | 20.35 | 4.511097 | 0.471 | 10 | 400 | 300 | 1 | Square | Square | Parallel | 1 | 4 | 3 | With Opening | 156.3095 | 134.3321 | 156.3095 | 163.7528 | 160.7755 | 1.028 | 0.884 | 1.028 | 1.077 | 1.058
199 | 100 | 200 | 20.35 | 4.511097 | 0.471 | 10 | 400 | 300 | 1 | Square | Square | diagonal | 1 | 4 | 4 | With Opening | 156.3095 | 134.3321 | 156.3095 | 163.7528 | 160.7755 | 0.785 | 0.675 | 0.785 | 0.823 | 0.808
141 | 100 | 200 | 20.35 | 4.511097 | 0.471 | 10 | 600 | 300 | 1 | Square | Square | Parallel | 1 | 4 | 3 | With Opening | 145.1446 | 122.8614 | 145.1446 | 156.3095 | 151.8435 | 1.029 | 0.871 | 1.029 | 1.109 | 1.077
185 | 100 | 200 | 20.35 | 4.511097 | 0.471 | 10 | 600 | 300 | 1 | Square | Square | diagonal | 1 | 4 | 4 | With Opening | 145.1446 | 122.8614 | 145.1446 | 156.3095 | 151.8435 | 0.785 | 0.664 | 0.785 | 0.845 | 0.821

## Solid_522_Samples
d_mm | a_span_mm | C_mm | rho_percent | fy_MPa | fc_prime_MPa | Pu_kN | a_over_d | Opening_Size_mm | Opening_Dist_mm | Slab_Type | Vu_ACI_kN | Vu_EC2_kN | Vu_Teng_kN | Vu_El_Shafiey_kN | Vu_Koroglu_kN | Ratio_ACI | Ratio_EC2 | Ratio_Teng | Ratio_El_Shafiey | Ratio_Koroglu
76.2 | 139.5 | 80.11 | 2 | 414 | 23.42 | 129 | 1.830709 | 0 | 10000 | Solid (No Opening) | 76.08676 | 126.3746 | 76.08676 | 76.08676 | 76.08676 | 0.59 | 0.98 | 0.59 | 0.59 | 0.59
118 | 762 | 254 | 1.17 | 332 | 23.97 | 365 | 6.457627 | 0 | 10000 | Solid (No Opening) | 283.6827 | 322.5073 | 283.6827 | 283.6827 | 283.6827 | 0.777 | 0.884 | 0.777 | 0.777 | 0.777
275 | 1150 | 200 | 1.49 | 550 | 111.72 | 2450 | 4.181818 | 0 | 10000 | Solid (No Opening) | 1822.492 | 2147.088 | 1822.492 | 1822.492 | 1822.492 | 0.744 | 0.876 | 0.744 | 0.744 | 0.744
124 | 583.5 | 203 | 1 | 432 | 37.34 | 411 | 4.705645 | 0 | 10000 | Solid (No Opening) | 327.0623 | 353.6493 | 327.0623 | 327.0623 | 327.0623 | 0.796 | 0.86 | 0.796 | 0.796 | 0.796
107 | 1450 | 100 | 1.06 | 304 | 24.32 | 216 | 13.5514 | 0 | 10000 | Solid (No Opening) | 144.1816 | 198.5207 | 144.1816 | 144.1816 | 144.1816 | 0.668 | 0.919 | 0.668 | 0.668 | 0.668
60 | 229.5 | 78.54 | 1.06 | 250 | 24.6 | 98 | 3.825 | 0 | 10000 | Solid (No Opening) | 54.42118 | 68.41686 | 54.42118 | 54.42118 | 54.42118 | 0.555 | 0.698 | 0.555 | 0.555 | 0.555
88 | 800 | 200 | 1.2 | 480 | 19.8 | 199 | 9.090909 | 0 | 10000 | Solid (No Opening) | 148.8613 | 173.575 | 148.8613 | 148.8613 | 148.8613 | 0.748 | 0.872 | 0.748 | 0.748 | 0.748
88 | 500 | 100 | 1.84 | 550 | 84.89 | 330 | 5.681818 | 0 | 10000 | Solid (No Opening) | 201.2068 | 256.9147 | 201.2068 | 201.2068 | 201.2068 | 0.61 | 0.779 | 0.61 | 0.61 | 0.61
122 | 889 | 254 | 1.56 | 331 | 28.62 | 440 | 7.286885 | 0 | 10000 | Solid (No Opening) | 323.9339 | 397.1734 | 323.9339 | 323.9339 | 323.9339 | 0.736 | 0.903 | 0.736 | 0.736 | 0.736
114 | 762 | 254 | 3.02 | 325 | 48.01 | 578 | 6.684211 | 0 | 10000 | Solid (No Opening) | 383.7006 | 527.9167 | 383.7006 | 383.7006 | 383.7006 | 0.664 | 0.913 | 0.664 | 0.664 | 0.664
82 | 689.5 | 173.57 | 1.26 | 373 | 8.66 | 152 | 8.408537 | 0 | 10000 | Solid (No Opening) | 81.40604 | 112.9271 | 81.40604 | 81.40604 | 81.40604 | 0.536 | 0.743 | 0.536 | 0.536 | 0.536
107 | 1375 | 250 | 1.06 | 324 | 31.41 | 283 | 12.85047 | 0 | 10000 | Solid (No Opening) | 282.592 | 290.5449 | 282.592 | 282.592 | 282.592 | 0.999 | 1.027 | 0.999 | 0.999 | 0.999
77 | 815 | 200 | 1.63 | 500 | 25.73 | 194 | 10.58442 | 0 | 10000 | Solid (No Opening) | 142.8119 | 170.2376 | 142.8119 | 142.8119 | 142.8119 | 0.736 | 0.878 | 0.736 | 0.736 | 0.736
121 | 583.5 | 203 | 1 | 432 | 19.57 | 322 | 4.822314 | 0 | 10000 | Solid (No Opening) | 228.9284 | 273.8076 | 228.9284 | 228.9284 | 228.9284 | 0.711 | 0.85 | 0.711 | 0.711 | 0.711
456 | 2320 | 520 | 0.33 | 520 | 32.4 | 2153 | 5.087719 | 0 | 10000 | Solid (No Opening) | 3343.96 | 2347.596 | 3343.96 | 3343.96 | 3343.96 | 1.553 | 1.09 | 1.553 | 1.553 | 1.553
121.67 | 241.5 | 159.44 | 0.66 | 450 | 49.47 | 306 | 1.984877 | 0 | 10000 | Solid (No Opening) | 317.5446 | 303.3301 | 317.5446 | 317.5446 | 317.5446 | 1.038 | 0.991 | 1.038 | 1.038 | 1.038
102 | 583.5 | 203 | 1.7 | 282 | 18.34 | 330 | 5.720588 | 0 | 10000 | Solid (No Opening) | 175.8626 | 241.9809 | 175.8626 | 175.8626 | 175.8626 | 0.533 | 0.733 | 0.533 | 0.533 | 0.533
123 | 955.5 | 225 | 1.94 | 445 | 54.24 | 447 | 7.768293 | 0 | 10000 | Solid (No Opening) | 416.1196 | 511.2635 | 416.1196 | 416.1196 | 416.1196 | 0.931 | 1.144 | 0.931 | 0.931 | 0.931
121 | 838.5 | 228.5 | 0.75 | 422 | 28.02 | 315 | 6.929752 | 0 | 10000 | Solid (No Opening) | 295.4885 | 292.6485 | 295.4885 | 295.4885 | 295.4885 | 0.938 | 0.929 | 0.938 | 0.938 | 0.938
46 | 244.5 | 102 | 3.24 | 440 | 25.77 | 83 | 5.315217 | 0 | 10000 | Solid (No Opening) | 45.61952 | 71.36968 | 45.61952 | 45.61952 | 45.61952 | 0.55 | 0.86 | 0.55 | 0.55 | 0.55
165.1 | 814 | 152 | 0.75 | 419 | 42.71 | 600 | 4.930345 | 0 | 10000 | Solid (No Opening) | 451.6292 | 506.3917 | 451.6292 | 451.6292 | 451.6292 | 0.753 | 0.844 | 0.753 | 0.753 | 0.753
80 | 408 | 188.5 | 1.8 | 550 | 41.9 | 281 | 5.1 | 0 | 10000 | Solid (No Opening) | 183.5334 | 214.0738 | 183.5334 | 183.5334 | 183.5334 | 0.653 | 0.762 | 0.653 | 0.653 | 0.653
113 | 735 | 164.93 | 0.83 | 420 | 21.95 | 280 | 6.504425 | 0 | 10000 | Solid (No Opening) | 194.225 | 222.6161 | 194.225 | 194.225 | 194.225 | 0.694 | 0.795 | 0.694 | 0.694 | 0.694
111 | 787.5 | 254 | 1.52 | 403 | 17.77 | 334 | 7.094595 | 0 | 10000 | Solid (No Opening) | 225.4413 | 289.0519 | 225.4413 | 225.4413 | 225.4413 | 0.675 | 0.865 | 0.675 | 0.675 | 0.675
99 | 720 | 160 | 1.43 | 416 | 25.84 | 260 | 7.272727 | 0 | 10000 | Solid (No Opening) | 172.0502 | 223.6546 | 172.0502 | 172.0502 | 172.0502 | 0.662 | 0.86 | 0.662 | 0.662 | 0.662
118 | 762 | 254 | 1.17 | 332 | 19.25 | 356 | 6.457627 | 0 | 10000 | Solid (No Opening) | 254.2227 | 299.7738 | 254.2227 | 254.2227 | 254.2227 | 0.714 | 0.842 | 0.714 | 0.714 | 0.714
275 | 1150 | 200 | 1.49 | 550 | 64.14 | 2050 | 4.181818 | 0 | 10000 | Solid (No Opening) | 1380.908 | 1784.497 | 1380.908 | 1380.908 | 1380.908 | 0.674 | 0.87 | 0.674 | 0.674 | 0.674
111 | 505 | 109.96 | 0.64 | 350 | 11.54 | 177 | 4.54955 | 0 | 10000 | Solid (No Opening) | 109.9799 | 142.7757 | 109.9799 | 109.9799 | 109.9799 | 0.621 | 0.807 | 0.621 | 0.621 | 0.621
63.2 | 381 | 102 | 0.89 | 376 | 19.57 | 78 | 6.028481 | 0 | 10000 | Solid (No Opening) | 60.96723 | 70.90137 | 60.96723 | 60.96723 | 60.96723 | 0.782 | 0.909 | 0.782 | 0.782 | 0.782
201 | 580 | 188.5 | 0.77 | 725 | 20.4 | 648 | 2.885572 | 0 | 10000 | Solid (No Opening) | 466.7588 | 593.6317 | 466.7588 | 466.7588 | 466.7588 | 0.72 | 0.916 | 0.72 | 0.72 | 0.72
108 | 990 | 300 | 0.51 | 749 | 51.52 | 251 | 9.166667 | 0 | 10000 | Solid (No Opening) | 417.4897 | 295.5749 | 417.4897 | 417.4897 | 417.4897 | 1.663 | 1.178 | 1.663 | 1.663 | 1.663
60 | 229.5 | 78.54 | 1.06 | 250 | 25.57 | 104 | 3.825 | 0 | 10000 | Solid (No Opening) | 55.48374 | 69.30454 | 55.48374 | 55.48374 | 55.48374 | 0.533 | 0.666 | 0.533 | 0.533 | 0.533
98 | 611 | 117.81 | 1.27 | 550 | 57 | 341 | 6.234694 | 0 | 10000 | Solid (No Opening) | 210.7701 | 250.3634 | 210.7701 | 210.7701 | 210.7701 | 0.618 | 0.734 | 0.618 | 0.618 | 0.618
200 | 1064 | 196.35 | 0.8 | 657 | 22.73 | 603 | 5.32 | 0 | 10000 | Solid (No Opening) | 498.8644 | 624.5517 | 498.8644 | 498.8644 | 498.8644 | 0.827 | 1.036 | 0.827 | 0.827 | 0.827
200 | 1025 | 150 | 2.62 | 550 | 89.28 | 1450 | 5.125 | 0 | 10000 | Solid (No Opening) | 873.07 | 1381.131 | 873.07 | 873.07 | 873.07 | 0.602 | 0.953 | 0.602 | 0.602 | 0.602
82 | 699.5 | 301.5 | 1.26 | 491 | 12 | 244 | 8.530488 | 0 | 10000 | Solid (No Opening) | 143.795 | 163.2518 | 143.795 | 143.795 | 143.795 | 0.589 | 0.669 | 0.589 | 0.589 | 0.589
127 | 736.5 | 40.06 | 0.75 | 305 | 24.89 | 166 | 5.799213 | 0 | 10000 | Solid (No Opening) | 139.7213 | 212.9943 | 139.7213 | 139.7213 | 139.7213 | 0.842 | 1.283 | 0.842 | 0.842 | 0.842
114.3 | 788.5 | 203 | 1.05 | 482 | 21.88 | 378 | 6.898513 | 0 | 10000 | Solid (No Opening) | 223.9308 | 262.9999 | 223.9308 | 223.9308 | 223.9308 | 0.592 | 0.696 | 0.592 | 0.592 | 0.592
106 | 505 | 109.96 | 0.67 | 350 | 11.54 | 187 | 4.764151 | 0 | 10000 | Solid (No Opening) | 102.6493 | 133.7011 | 102.6493 | 102.6493 | 102.6493 | 0.549 | 0.715 | 0.549 | 0.549 | 0.549
143 | 1150 | 235.62 | 1.48 | 558 | 32.4 | 628 | 8.041958 | 0 | 10000 | Solid (No Opening) | 406.8048 | 512.3587 | 406.8048 | 406.8048 | 406.8048 | 0.648 | 0.816 | 0.648 | 0.648 | 0.648
79 | 815 | 200 | 0.75 | 480 | 20.55 | 165 | 10.31646 | 0 | 10000 | Solid (No Opening) | 131.8898 | 126.8836 | 131.8898 | 131.8898 | 131.8898 | 0.799 | 0.769 | 0.799 | 0.799 | 0.799
75 | 100 | 200 | 1.5 | 480 | 35.85 | 368 | 1.333333 | 0 | 10000 | Solid (No Opening) | 163.0093 | 177.5788 | 163.0093 | 163.0093 | 163.0093 | 0.443 | 0.483 | 0.443 | 0.443 | 0.443
127 | 584 | 279.6 | 0.75 | 305 | 24.89 | 243 | 4.598425 | 0 | 10000 | Solid (No Opening) | 340.0615 | 329.2032 | 340.0615 | 340.0615 | 340.0615 | 1.399 | 1.355 | 1.399 | 1.399 | 1.399
114.3 | 661.5 | 304.5 | 1.14 | 328 | 26.2 | 394 | 5.787402 | 0 | 10000 | Solid (No Opening) | 323.4279 | 338.8754 | 323.4279 | 323.4279 | 323.4279 | 0.821 | 0.86 | 0.821 | 0.821 | 0.821
117 | 583.5 | 203 | 1.2 | 432 | 19.95 | 339 | 4.987179 | 0 | 10000 | Solid (No Opening) | 220.7401 | 277.0528 | 220.7401 | 220.7401 | 220.7401 | 0.651 | 0.817 | 0.651 | 0.651 | 0.651
95 | 640 | 220 | 1.49 | 490 | 68.4 | 498 | 6.736842 | 0 | 10000 | Solid (No Opening) | 326.6902 | 331.2899 | 326.6902 | 326.6902 | 326.6902 | 0.656 | 0.665 | 0.656 | 0.656 | 0.656
83 | 433 | 157.87 | 0.93 | 500 | 13.28 | 307 | 5.216867 | 0 | 10000 | Solid (No Opening) | 96.16871 | 115.6529 | 96.16871 | 96.16871 | 96.16871 | 0.313 | 0.377 | 0.313 | 0.313 | 0.313
114.3 | 763 | 254 | 3.45 | 483 | 19.46 | 311 | 6.675416 | 0 | 10000 | Solid (No Opening) | 245.1282 | 410.1248 | 245.1282 | 245.1282 | 245.1282 | 0.788 | 1.319 | 0.788 | 0.788 | 0.788
108 | 990 | 360 | 0.51 | 749 | 61.64 | 426 | 9.166667 | 0 | 10000 | Solid (No Opening) | 523.8113 | 343.233 | 523.8113 | 523.8113 | 523.8113 | 1.23 | 0.806 | 1.23 | 1.23 | 1.23
114.3 | 814 | 152 | 1.14 | 328 | 25.21 | 311 | 7.12161 | 0 | 10000 | Solid (No Opening) | 201.7334 | 257.6679 | 201.7334 | 201.7334 | 201.7334 | 0.649 | 0.829 | 0.649 | 0.649 | 0.649
63.2 | 394 | 76 | 0.89 | 376 | 20.72 | 83 | 6.234177 | 0 | 10000 | Solid (No Opening) | 52.85975 | 66.01239 | 52.85975 | 52.85975 | 52.85975 | 0.637 | 0.795 | 0.637 | 0.637 | 0.637
100 | 500 | 200 | 1.49 | 471 | 71.25 | 371 | 5 | 0 | 10000 | Solid (No Opening) | 334.2625 | 350.5774 | 334.2625 | 334.2625 | 334.2625 | 0.901 | 0.945 | 0.901 | 0.901 | 0.901
75 | 75 | 200 | 1.5 | 480 | 26.4 | 338 | 1 | 0 | 10000 | Solid (No Opening) | 139.8846 | 160.36 | 139.8846 | 139.8846 | 139.8846 | 0.414 | 0.474 | 0.414 | 0.414 | 0.414
200 | 1025 | 150 | 1.75 | 550 | 87.98 | 1100 | 5.125 | 0 | 10000 | Solid (No Opening) | 866.6903 | 1201.408 | 866.6903 | 866.6903 | 866.6903 | 0.788 | 1.092 | 0.788 | 0.788 | 0.788
106 | 990 | 240 | 0.52 | 749 | 49.68 | 358 | 9.339623 | 0 | 10000 | Solid (No Opening) | 341.2296 | 258.558 | 341.2296 | 341.2296 | 341.2296 | 0.953 | 0.722 | 0.953 | 0.953 | 0.953
46.5 | 270 | 100 | 0.44 | 550 | 29.4 | 45 | 5.806452 | 0 | 10000 | Solid (No Opening) | 48.75713 | 38.68111 | 48.75713 | 48.75713 | 48.75713 | 1.083 | 0.86 | 1.083 | 1.083 | 1.083
46.5 | 270 | 100 | 1.96 | 530 | 28.95 | 97 | 5.806452 | 0 | 10000 | Solid (No Opening) | 48.38255 | 63.31896 | 48.38255 | 48.38255 | 48.38255 | 0.499 | 0.653 | 0.499 | 0.499 | 0.499
107 | 990 | 180 | 0.51 | 749 | 52.44 | 331 | 9.252336 | 0 | 10000 | Solid (No Opening) | 293.5425 | 237.8301 | 293.5425 | 293.5425 | 293.5425 | 0.887 | 0.719 | 0.887 | 0.887 | 0.887
124 | 583.5 | 203 | 1.7 | 432 | 39.33 | 431 | 4.705645 | 0 | 10000 | Solid (No Opening) | 335.6644 | 429.4431 | 335.6644 | 335.6644 | 335.6644 | 0.779 | 0.996 | 0.779 | 0.779 | 0.779
38.1 | 292 | 80.11 | 2.06 | 550 | 13.15 | 34 | 7.664042 | 0 | 10000 | Solid (No Opening) | 21.55837 | 32.92235 | 21.55837 | 21.55837 | 21.55837 | 0.634 | 0.968 | 0.634 | 0.634 | 0.634
99 | 532 | 98.17 | 0.8 | 701 | 21.45 | 194 | 5.373737 | 0 | 10000 | Solid (No Opening) | 119.3338 | 150.4617 | 119.3338 | 119.3338 | 119.3338 | 0.615 | 0.776 | 0.615 | 0.615 | 0.615
300 | 787.5 | 200 | 0.75 | 468 | 37.43 | 1381 | 2.625 | 0 | 10000 | Solid (No Opening) | 1211.365 | 1362.374 | 1211.365 | 1211.365 | 1211.365 | 0.877 | 0.987 | 0.877 | 0.877 | 0.877
124 | 889 | 254 | 1.54 | 331 | 28.1 | 464 | 7.169355 | 0 | 10000 | Solid (No Opening) | 327.9749 | 403.4415 | 327.9749 | 327.9749 | 327.9749 | 0.707 | 0.869 | 0.707 | 0.707 | 0.707
201 | 580 | 188.5 | 0.57 | 720 | 20.1 | 547 | 2.885572 | 0 | 10000 | Solid (No Opening) | 463.3141 | 534.3598 | 463.3141 | 463.3141 | 463.3141 | 0.847 | 0.977 | 0.847 | 0.847 | 0.847
172 | 312.5 | 137.44 | 0.58 | 500 | 34.2 | 668 | 1.81686 | 0 | 10000 | Solid (No Opening) | 410.8581 | 454.4366 | 410.8581 | 410.8581 | 410.8581 | 0.615 | 0.68 | 0.615 | 0.615 | 0.615
114 | 711 | 356 | 2.49 | 321 | 20.83 | 436 | 6.236842 | 0 | 10000 | Solid (No Opening) | 322.7909 | 437.201 | 322.7909 | 322.7909 | 322.7909 | 0.74 | 1.003 | 0.74 | 0.74 | 0.74
125 | 675 | 150 | 0.64 | 490 | 64.6 | 365 | 5.4 | 0 | 10000 | Solid (No Opening) | 364.6976 | 337.7814 | 364.6976 | 364.6976 | 364.6976 | 0.999 | 0.925 | 0.999 | 0.999 | 0.999
75 | 225 | 150 | 1.5 | 480 | 23.7 | 227 | 3 | 0 | 10000 | Solid (No Opening) | 108.4406 | 136.9397 | 108.4406 | 108.4406 | 108.4406 | 0.478 | 0.603 | 0.478 | 0.478 | 0.478
275 | 1150 | 200 | 2.55 | 550 | 89.68 | 2400 | 4.181818 | 0 | 10000 | Solid (No Opening) | 1632.857 | 2386.836 | 1632.857 | 1632.857 | 1632.857 | 0.68 | 0.995 | 0.68 | 0.68 | 0.68
80 | 635 | 330.5 | 1.34 | 490 | 14.2 | 245 | 7.9375 | 0 | 10000 | Solid (No Opening) | 163.3508 | 178.9415 | 163.3508 | 163.3508 | 163.3508 | 0.667 | 0.73 | 0.667 | 0.667 | 0.667
82 | 423 | 173.57 | 0.89 | 559 | 15.9 | 245 | 5.158537 | 0 | 10000 | Solid (No Opening) | 110.3053 | 123.1491 | 110.3053 | 110.3053 | 110.3053 | 0.45 | 0.503 | 0.45 | 0.45 | 0.45
170 | 735 | 164.93 | 0.49 | 450 | 22.14 | 480 | 4.323529 | 0 | 10000 | Solid (No Opening) | 353.6435 | 378.8032 | 353.6435 | 353.6435 | 353.6435 | 0.737 | 0.789 | 0.737 | 0.737 | 0.737
60.5 | 356 | 152 | 1.89 | 376 | 18.23 | 136 | 5.884298 | 0 | 10000 | Solid (No Opening) | 72.4572 | 96.97156 | 72.4572 | 72.4572 | 72.4572 | 0.533 | 0.713 | 0.533 | 0.533 | 0.533
127 | 955.5 | 225 | 1.03 | 445 | 35.34 | 301 | 7.523622 | 0 | 10000 | Solid (No Opening) | 350.7952 | 378.1868 | 350.7952 | 350.7952 | 350.7952 | 1.165 | 1.256 | 1.165 | 1.165 | 1.165
120 | 675 | 150 | 2.36 | 490 | 76 | 645 | 5.625 | 0 | 10000 | Solid (No Opening) | 372.8428 | 513.5573 | 372.8428 | 372.8428 | 372.8428 | 0.578 | 0.796 | 0.578 | 0.578 | 0.578
35 | 270 | 100 | 0.69 | 530 | 35.33 | 38 | 7.714286 | 0 | 10000 | Solid (No Opening) | 37.07213 | 30.68239 | 37.07213 | 37.07213 | 37.07213 | 0.976 | 0.807 | 0.976 | 0.976 | 0.976
109 | 487 | 177.5 | 1.31 | 541 | 39.6 | 362 | 4.46789 | 0 | 10000 | Solid (No Opening) | 259.4016 | 304.3634 | 259.4016 | 259.4016 | 259.4016 | 0.717 | 0.841 | 0.717 | 0.717 | 0.717
53.5 | 270 | 100 | 1.42 | 530 | 28.3 | 63 | 5.046729 | 0 | 10000 | Solid (No Opening) | 57.66726 | 70.73991 | 57.66726 | 57.66726 | 57.66726 | 0.915 | 1.123 | 0.915 | 0.915 | 0.915
53.5 | 270 | 100 | 1.96 | 530 | 26.1 | 126 | 5.046729 | 0 | 10000 | Solid (No Opening) | 55.38043 | 76.66641 | 55.38043 | 55.38043 | 55.38043 | 0.44 | 0.608 | 0.44 | 0.44 | 0.44
125 | 682 | 318.87 | 1.13 | 612 | 31.07 | 799 | 5.456 | 0 | 10000 | Solid (No Opening) | 408.2351 | 419.401 | 408.2351 | 408.2351 | 408.2351 | 0.511 | 0.525 | 0.511 | 0.511 | 0.511
120 | 710 | 250 | 0.84 | 430 | 34.96 | 365 | 5.916667 | 0 | 10000 | Solid (No Opening) | 346.5314 | 334.2633 | 346.5314 | 346.5314 | 346.5314 | 0.949 | 0.916 | 0.949 | 0.949 | 0.949
105.7 | 1120 | 200 | 0.63 | 438 | 33.82 | 264 | 10.59603 | 0 | 10000 | Solid (No Opening) | 248.0454 | 224.5129 | 248.0454 | 248.0454 | 248.0454 | 0.94 | 0.85 | 0.94 | 0.94 | 0.94
80 | 835 | 160 | 1.31 | 525 | 29.32 | 262 | 10.4375 | 0 | 10000 | Solid (No Opening) | 137.2326 | 159.8767 | 137.2326 | 137.2326 | 137.2326 | 0.524 | 0.61 | 0.524 | 0.524 | 0.524
114 | 762 | 254 | 2.02 | 341 | 41.72 | 505 | 6.684211 | 0 | 10000 | Solid (No Opening) | 357.6834 | 440.5729 | 357.6834 | 357.6834 | 357.6834 | 0.708 | 0.872 | 0.708 | 0.708 | 0.708
75 | 75 | 200 | 0.75 | 480 | 33.45 | 284 | 1 | 0 | 10000 | Solid (No Opening) | 157.4584 | 137.7263 | 157.4584 | 157.4584 | 157.4584 | 0.554 | 0.485 | 0.554 | 0.554 | 0.554
118 | 695 | 86.39 | 0.8 | 628 | 30.38 | 265 | 5.889831 | 0 | 10000 | Solid (No Opening) | 175.4727 | 224.9813 | 175.4727 | 175.4727 | 175.4727 | 0.662 | 0.849 | 0.662 | 0.662 | 0.662
64 | 410 | 62.83 | 0.98 | 480 | 31.2 | 117 | 6.40625 | 0 | 10000 | Solid (No Opening) | 59.84849 | 76.04934 | 59.84849 | 59.84849 | 59.84849 | 0.512 | 0.65 | 0.512 | 0.512 | 0.512
93 | 610 | 117.81 | 1.52 | 464 | 39.98 | 248 | 6.55914 | 0 | 10000 | Solid (No Opening) | 163.6325 | 215.858 | 163.6325 | 163.6325 | 163.6325 | 0.66 | 0.87 | 0.66 | 0.66 | 0.66
76.2 | 292 | 80.11 | 2 | 414 | 21.48 | 136 | 3.832021 | 0 | 10000 | Solid (No Opening) | 72.86732 | 122.7841 | 72.86732 | 72.86732 | 72.86732 | 0.536 | 0.903 | 0.536 | 0.536 | 0.536
100 | 625 | 130 | 0.75 | 550 | 34.7 | 243 | 6.25 | 0 | 10000 | Solid (No Opening) | 178.8408 | 189.5388 | 178.8408 | 178.8408 | 178.8408 | 0.736 | 0.78 | 0.736 | 0.736 | 0.736
114.3 | 763 | 254 | 1.53 | 399 | 20.96 | 356 | 6.675416 | 0 | 10000 | Solid (No Opening) | 254.4002 | 320.5947 | 254.4002 | 254.4002 | 254.4002 | 0.715 | 0.901 | 0.715 | 0.715 | 0.715
82 | 423 | 173.57 | 1.2 | 457 | 9.3 | 181 | 5.158537 | 0 | 10000 | Solid (No Opening) | 84.3605 | 113.7776 | 84.3605 | 84.3605 | 84.3605 | 0.466 | 0.629 | 0.466 | 0.466 | 0.466
118 | 665 | 133.52 | 0.8 | 628 | 30.15 | 280 | 5.635593 | 0 | 10000 | Solid (No Opening) | 215.1157 | 247.5505 | 215.1157 | 215.1157 | 215.1157 | 0.768 | 0.884 | 0.768 | 0.768 | 0.768
124.7 | 1120 | 200 | 0.73 | 438 | 24.7 | 258 | 8.981556 | 0 | 10000 | Solid (No Opening) | 265.6263 | 278.6412 | 265.6263 | 265.6263 | 265.6263 | 1.03 | 1.08 | 1.03 | 1.03 | 1.03
210 | 1250 | 260 | 1.5 | 573 | 27.7 | 1024 | 5.952381 | 0 | 10000 | Solid (No Opening) | 685.695 | 951.7062 | 685.695 | 685.695 | 685.695 | 0.67 | 0.929 | 0.67 | 0.67 | 0.67
118 | 723 | 42.41 | 0.8 | 628 | 32.17 | 170 | 6.127119 | 0 | 10000 | Solid (No Opening) | 141.714 | 207.2521 | 141.714 | 141.714 | 141.714 | 0.834 | 1.219 | 0.834 | 0.834 | 0.834
119 | 705 | 235.62 | 2.29 | 448 | 27.68 | 540 | 5.92437 | 0 | 10000 | Solid (No Opening) | 293.0672 | 416.4172 | 293.0672 | 293.0672 | 293.0672 | 0.543 | 0.771 | 0.543 | 0.543 | 0.543
124 | 583.5 | 203 | 1 | 255 | 17.86 | 242 | 4.705645 | 0 | 10000 | Solid (No Opening) | 226.1956 | 276.5722 | 226.1956 | 226.1956 | 226.1956 | 0.935 | 1.143 | 0.935 | 0.935 | 0.935
125 | 705 | 235.62 | 0.53 | 462 | 24.52 | 258 | 5.64 | 0 | 10000 | Solid (No Opening) | 294.6415 | 265.8999 | 294.6415 | 294.6415 | 294.6415 | 1.142 | 1.031 | 1.142 | 1.142 | 1.142
98 | 532 | 98.17 | 0.4 | 720 | 24.98 | 145 | 5.428571 | 0 | 10000 | Solid (No Opening) | 126.832 | 123.4188 | 126.832 | 126.832 | 126.832 | 0.875 | 0.851 | 0.875 | 0.875 | 0.875
83 | 558.5 | 80.11 | 1.75 | 531 | 37.99 | 139 | 6.728916 | 0 | 10000 | Solid (No Opening) | 110.1456 | 165.0397 | 110.1456 | 110.1456 | 110.1456 | 0.792 | 1.187 | 0.792 | 0.792 | 0.792
93 | 610 | 117.81 | 1.52 | 464 | 11.18 | 154 | 6.55914 | 0 | 10000 | Solid (No Opening) | 86.53046 | 141.1566 | 86.53046 | 86.53046 | 86.53046 | 0.562 | 0.917 | 0.562 | 0.562 | 0.562
51 | 381 | 152 | 1.67 | 352 | 11.11 | 113 | 7.470588 | 0 | 10000 | Solid (No Opening) | 45.55092 | 60.70232 | 45.55092 | 45.55092 | 45.55092 | 0.403 | 0.537 | 0.403 | 0.403 | 0.403
123 | 955.5 | 225 | 1.94 | 445 | 63.74 | 485 | 7.768293 | 0 | 10000 | Solid (No Opening) | 451.0912 | 539.5217 | 451.0912 | 451.0912 | 451.0912 | 0.93 | 1.112 | 0.93 | 0.93 | 0.93
40.5 | 270 | 100 | 0.42 | 530 | 31.5 | 36 | 6.666667 | 0 | 10000 | Solid (No Opening) | 42.15611 | 31.34333 | 42.15611 | 42.15611 | 42.15611 | 1.171 | 0.871 | 1.171 | 1.171 | 1.171
40.5 | 270 | 100 | 1.29 | 530 | 27.82 | 71 | 6.666667 | 0 | 10000 | Solid (No Opening) | 39.61721 | 43.71268 | 39.61721 | 39.61721 | 39.61721 | 0.558 | 0.616 | 0.558 | 0.558 | 0.558
80 | 835 | 160 | 1.31 | 525 | 26.55 | 248 | 10.4375 | 0 | 10000 | Solid (No Opening) | 130.5892 | 154.6745 | 130.5892 | 130.5892 | 130.5892 | 0.527 | 0.624 | 0.527 | 0.527 | 0.527
100 | 770 | 150 | 0.56 | 462 | 38.02 | 222 | 7.7 | 0 | 10000 | Solid (No Opening) | 203.4792 | 185.252 | 203.4792 | 203.4792 | 203.4792 | 0.917 | 0.834 | 0.917 | 0.917 | 0.917
119 | 583.5 | 203 | 1.5 | 282 | 27.74 | 335 | 4.903361 | 0 | 10000 | Solid (No Opening) | 266.3974 | 342.5347 | 266.3974 | 266.3974 | 266.3974 | 0.795 | 1.022 | 0.795 | 0.795 | 0.795
127 | 736.5 | 40.06 | 0.75 | 305 | 24.89 | 151 | 5.799213 | 0 | 10000 | Solid (No Opening) | 139.7213 | 212.9943 | 139.7213 | 139.7213 | 139.7213 | 0.925 | 1.411 | 0.925 | 0.925 | 0.925
114 | 583.5 | 203 | 1.1 | 432 | 31.16 | 377 | 5.118421 | 0 | 10000 | Solid (No Opening) | 266.2789 | 299.2286 | 266.2789 | 266.2789 | 266.2789 | 0.706 | 0.794 | 0.706 | 0.706 | 0.706
38.1 | 114.5 | 119.38 | 2.06 | 550 | 13.15 | 49 | 3.005249 | 0 | 10000 | Solid (No Opening) | 28.72018 | 39.39297 | 28.72018 | 28.72018 | 28.72018 | 0.586 | 0.804 | 0.586 | 0.586 | 0.586
100 | 500 | 200 | 1.09 | 507 | 19 | 202 | 5 | 0 | 10000 | Solid (No Opening) | 172.6124 | 203.3232 | 172.6124 | 172.6124 | 172.6124 | 0.855 | 1.007 | 0.855 | 0.855 | 0.855
111 | 813 | 203 | 1.01 | 444 | 19.38 | 266 | 7.324324 | 0 | 10000 | Solid (No Opening) | 202.5366 | 237.6622 | 202.5366 | 202.5366 | 202.5366 | 0.761 | 0.893 | 0.761 | 0.761 | 0.761
174 | 685.5 | 706.07 | 1.16 | 576 | 22.89 | 1111 | 3.939655 | 0 | 10000 | Solid (No Opening) | 967.082 | 936.4025 | 967.082 | 967.082 | 967.082 | 0.87 | 0.843 | 0.87 | 0.87 | 0.87
40.5 | 270 | 100 | 0.8 | 530 | 28.05 | 55 | 6.666667 | 0 | 10000 | Solid (No Opening) | 39.78064 | 37.37944 | 39.78064 | 39.78064 | 39.78064 | 0.723 | 0.68 | 0.723 | 0.723 | 0.723
275 | 1150 | 200 | 1.49 | 550 | 83.49 | 2250 | 4.181818 | 0 | 10000 | Solid (No Opening) | 1575.497 | 1948.428 | 1575.497 | 1575.497 | 1575.497 | 0.7 | 0.866 | 0.7 | 0.7 | 0.7
70 | 600 | 150 | 0.95 | 490 | 70 | 196 | 8.571429 | 0 | 10000 | Solid (No Opening) | 170.0763 | 151.0656 | 170.0763 | 170.0763 | 170.0763 | 0.868 | 0.771 | 0.868 | 0.868 | 0.868
70 | 675 | 150 | 2.02 | 490 | 64.6 | 267 | 9.642857 | 0 | 10000 | Solid (No Opening) | 163.3845 | 189.1268 | 163.3845 | 163.3845 | 163.3845 | 0.612 | 0.708 | 0.612 | 0.612 | 0.612
199 | 1064 | 196.35 | 0.8 | 670 | 21.45 | 600 | 5.346734 | 0 | 10000 | Solid (No Opening) | 480.9749 | 607.2159 | 480.9749 | 480.9749 | 480.9749 | 0.802 | 1.012 | 0.802 | 0.802 | 0.802
77 | 815 | 200 | 1.2 | 500 | 21.98 | 176 | 10.58442 | 0 | 10000 | Solid (No Opening) | 131.9952 | 145.8533 | 131.9952 | 131.9952 | 131.9952 | 0.75 | 0.829 | 0.75 | 0.75 | 0.75
60 | 229.5 | 78.54 | 1.06 | 250 | 24.75 | 94 | 3.825 | 0 | 10000 | Solid (No Opening) | 54.58684 | 68.55564 | 54.58684 | 54.58684 | 54.58684 | 0.581 | 0.729 | 0.581 | 0.581 | 0.581
90 | 375 | 117.81 | 0.58 | 620 | 31.82 | 240 | 4.166667 | 0 | 10000 | Solid (No Opening) | 139.2621 | 137.1855 | 139.2621 | 139.2621 | 139.2621 | 0.58 | 0.572 | 0.58 | 0.58 | 0.58
75 | 125 | 100 | 1.5 | 480 | 36.08 | 182 | 1.666667 | 0 | 10000 | Solid (No Opening) | 104.0654 | 137.1061 | 104.0654 | 104.0654 | 104.0654 | 0.572 | 0.753 | 0.572 | 0.572 | 0.572
114 | 762 | 254 | 3.73 | 321 | 21.48 | 445 | 6.684211 | 0 | 10000 | Solid (No Opening) | 256.6515 | 433.2118 | 256.6515 | 256.6515 | 256.6515 | 0.577 | 0.974 | 0.577 | 0.577 | 0.577
127 | 635 | 199.49 | 0.75 | 305 | 24.89 | 216 | 5 | 0 | 10000 | Solid (No Opening) | 273.0612 | 290.3392 | 273.0612 | 273.0612 | 273.0612 | 1.264 | 1.344 | 1.264 | 1.264 | 1.264
75 | 125 | 100 | 1.5 | 480 | 11.55 | 109 | 1.666667 | 0 | 10000 | Solid (No Opening) | 58.87952 | 93.79117 | 58.87952 | 58.87952 | 58.87952 | 0.54 | 0.86 | 0.54 | 0.54 | 0.54
120 | 705 | 235.62 | 2.27 | 436 | 27.68 | 491 | 5.875 | 0 | 10000 | Solid (No Opening) | 296.3633 | 420.8486 | 296.3633 | 296.3633 | 296.3633 | 0.604 | 0.857 | 0.604 | 0.604 | 0.604
95 | 610 | 117.81 | 0.83 | 494 | 35.48 | 214 | 6.421053 | 0 | 10000 | Solid (No Opening) | 158.9576 | 175.8488 | 158.9576 | 158.9576 | 158.9576 | 0.743 | 0.822 | 0.743 | 0.743 | 0.743
106 | 990 | 300 | 0.52 | 749 | 49.68 | 395 | 9.339623 | 0 | 10000 | Solid (No Opening) | 400.4024 | 285.6317 | 400.4024 | 400.4024 | 400.4024 | 1.014 | 0.723 | 1.014 | 1.014 | 1.014
117 | 838.5 | 304.5 | 0.86 | 419 | 24.61 | 320 | 7.166667 | 0 | 10000 | Solid (No Opening) | 322.9336 | 313.2063 | 322.9336 | 322.9336 | 322.9336 | 1.009 | 0.979 | 1.009 | 1.009 | 1.009
127 | 686 | 119.38 | 0.75 | 305 | 24.89 | 198 | 5.401575 | 0 | 10000 | Solid (No Opening) | 206.0609 | 251.4751 | 206.0609 | 206.0609 | 206.0609 | 1.041 | 1.27 | 1.041 | 1.041 | 1.041
98 | 611 | 117.81 | 1.27 | 650 | 78.97 | 405 | 6.234694 | 0 | 10000 | Solid (No Opening) | 248.0862 | 279.1044 | 248.0862 | 248.0862 | 248.0862 | 0.613 | 0.689 | 0.613 | 0.613 | 0.613
46 | 244.5 | 102 | 0.74 | 359 | 25.71 | 61 | 5.315217 | 0 | 10000 | Solid (No Opening) | 45.56638 | 43.59184 | 45.56638 | 45.56638 | 45.56638 | 0.747 | 0.715 | 0.747 | 0.747 | 0.747
55 | 200 | 78.54 | 0.35 | 448 | 38.95 | 60 | 3.636364 | 0 | 10000 | Solid (No Opening) | 60.50646 | 47.55073 | 60.50646 | 60.50646 | 60.50646 | 1.008 | 0.793 | 1.008 | 1.008 | 1.008
100 | 500 | 200 | 0.73 | 507 | 20.52 | 188 | 5 | 0 | 10000 | Solid (No Opening) | 179.3841 | 182.5129 | 179.3841 | 179.3841 | 179.3841 | 0.954 | 0.971 | 0.954 | 0.954 | 0.954
38.1 | 89 | 40.06 | 2.06 | 550 | 13.15 | 35 | 2.335958 | 0 | 10000 | Solid (No Opening) | 14.25431 | 26.3232 | 14.25431 | 14.25431 | 14.25431 | 0.407 | 0.752 | 0.407 | 0.407 | 0.407
125 | 955.5 | 225 | 1.91 | 434 | 28.5 | 349 | 7.644 | 0 | 10000 | Solid (No Opening) | 308.3006 | 421.3816 | 308.3006 | 308.3006 | 308.3006 | 0.883 | 1.207 | 0.883 | 0.883 | 0.883
177 | 784.5 | 157.87 | 0.64 | 586 | 22.89 | 478 | 4.432203 | 0 | 10000 | Solid (No Opening) | 374.3228 | 445.2471 | 374.3228 | 374.3228 | 374.3228 | 0.783 | 0.931 | 0.783 | 0.783 | 0.783
82 | 433 | 201 | 0.89 | 466 | 8.73 | 162 | 5.280488 | 0 | 10000 | Solid (No Opening) | 90.50683 | 107.2561 | 90.50683 | 90.50683 | 90.50683 | 0.559 | 0.662 | 0.559 | 0.559 | 0.559
107 | 1275 | 450 | 1.06 | 304 | 28.24 | 301 | 11.91589 | 0 | 10000 | Solid (No Opening) | 418.0664 | 376.1047 | 418.0664 | 418.0664 | 418.0664 | 1.389 | 1.25 | 1.389 | 1.389 | 1.389
127 | 584 | 279.6 | 0.75 | 305 | 24.89 | 243 | 4.598425 | 0 | 10000 | Solid (No Opening) | 340.0615 | 329.2032 | 340.0615 | 340.0615 | 340.0615 | 1.399 | 1.355 | 1.399 | 1.399 | 1.399
107 | 1450 | 100 | 1.06 | 324 | 23.02 | 196 | 13.5514 | 0 | 10000 | Solid (No Opening) | 140.2751 | 194.9185 | 140.2751 | 140.2751 | 140.2751 | 0.716 | 0.994 | 0.716 | 0.716 | 0.716
100 | 500 | 200 | 2.26 | 471 | 60.52 | 405 | 5 | 0 | 10000 | Solid (No Opening) | 308.0666 | 381.472 | 308.0666 | 308.0666 | 308.0666 | 0.761 | 0.942 | 0.761 | 0.761 | 0.761
120 | 675 | 150 | 1.68 | 490 | 70.3 | 543 | 5.625 | 0 | 10000 | Solid (No Opening) | 358.5887 | 446.7884 | 358.5887 | 358.5887 | 358.5887 | 0.66 | 0.823 | 0.66 | 0.66 | 0.66
127 | 584 | 279.6 | 0.75 | 305 | 24.89 | 249 | 4.598425 | 0 | 10000 | Solid (No Opening) | 340.0615 | 329.2032 | 340.0615 | 340.0615 | 340.0615 | 1.366 | 1.322 | 1.366 | 1.366 | 1.366
100 | 262.5 | 200 | 0.97 | 488 | 37.43 | 330 | 2.625 | 0 | 10000 | Solid (No Opening) | 242.273 | 245.1644 | 242.273 | 242.273 | 242.273 | 0.734 | 0.743 | 0.734 | 0.734 | 0.734
127 | 635 | 199.49 | 0.75 | 305 | 24.89 | 220 | 5 | 0 | 10000 | Solid (No Opening) | 273.0612 | 290.3392 | 273.0612 | 273.0612 | 273.0612 | 1.241 | 1.32 | 1.241 | 1.241 | 1.241
128 | 820 | 125.66 | 0.98 | 485 | 31.2 | 390 | 6.40625 | 0 | 10000 | Solid (No Opening) | 239.394 | 304.1974 | 239.394 | 239.394 | 239.394 | 0.614 | 0.78 | 0.614 | 0.614 | 0.614
95 | 610 | 117.81 | 0.83 | 494 | 8.93 | 123 | 6.421053 | 0 | 10000 | Solid (No Opening) | 79.74717 | 111.027 | 79.74717 | 79.74717 | 79.74717 | 0.648 | 0.903 | 0.648 | 0.648 | 0.648
109 | 990 | 180 | 0.5 | 749 | 53.36 | 246 | 9.082569 | 0 | 10000 | Solid (No Opening) | 303.7429 | 245.0278 | 303.7429 | 303.7429 | 303.7429 | 1.235 | 0.996 | 1.235 | 1.235 | 1.235
98 | 611 | 117.81 | 1.27 | 550 | 56.62 | 319 | 6.234694 | 0 | 10000 | Solid (No Opening) | 210.0664 | 249.8058 | 210.0664 | 210.0664 | 210.0664 | 0.659 | 0.783 | 0.659 | 0.659 | 0.659
40.5 | 270 | 100 | 0.52 | 530 | 28.05 | 44 | 6.666667 | 0 | 10000 | Solid (No Opening) | 39.78064 | 32.37953 | 39.78064 | 39.78064 | 39.78064 | 0.904 | 0.736 | 0.904 | 0.904 | 0.904
114 | 762 | 254 | 3.02 | 409 | 12.84 | 329 | 6.684211 | 0 | 10000 | Solid (No Opening) | 198.4308 | 340.1286 | 198.4308 | 198.4308 | 198.4308 | 0.603 | 1.034 | 0.603 | 0.603 | 0.603
75 | 75 | 200 | 1.5 | 480 | 36.08 | 421 | 1 | 0 | 10000 | Solid (No Opening) | 163.5314 | 177.9578 | 163.5314 | 163.5314 | 163.5314 | 0.388 | 0.423 | 0.388 | 0.388 | 0.388
38.1 | 38 | 80.11 | 2.06 | 550 | 13.15 | 78 | 0.9973753 | 0 | 10000 | Solid (No Opening) | 21.55837 | 32.92235 | 21.55837 | 21.55837 | 21.55837 | 0.276 | 0.422 | 0.276 | 0.276 | 0.276
171 | 1150 | 235.62 | 1.18 | 515 | 25.75 | 626 | 6.725146 | 0 | 10000 | Solid (No Opening) | 465.7441 | 593.8321 | 465.7441 | 465.7441 | 465.7441 | 0.744 | 0.949 | 0.744 | 0.744 | 0.744
114.3 | 763 | 254 | 1.05 | 482 | 23.26 | 392 | 6.675416 | 0 | 10000 | Solid (No Opening) | 267.995 | 292.7712 | 267.995 | 267.995 | 267.995 | 0.684 | 0.747 | 0.684 | 0.684 | 0.684
150 | 395 | 200 | 0.9 | 465 | 37.43 | 583 | 2.633333 | 0 | 10000 | Solid (No Opening) | 423.9778 | 468.2578 | 423.9778 | 423.9778 | 423.9778 | 0.727 | 0.803 | 0.727 | 0.727 | 0.727
118 | 699 | 102 | 0.8 | 628 | 33.98 | 285 | 5.923729 | 0 | 10000 | Solid (No Opening) | 199.7516 | 241.5137 | 199.7516 | 199.7516 | 199.7516 | 0.701 | 0.847 | 0.701 | 0.701 | 0.701
80 | 650 | 235.62 | 2.02 | 403 | 15.62 | 239 | 8.125 | 0 | 10000 | Solid (No Opening) | 131.7252 | 177.2605 | 131.7252 | 131.7252 | 131.7252 | 0.551 | 0.742 | 0.551 | 0.551 | 0.551
106 | 505 | 109.96 | 0.67 | 350 | 11.54 | 172 | 4.764151 | 0 | 10000 | Solid (No Opening) | 102.6493 | 133.7011 | 102.6493 | 102.6493 | 102.6493 | 0.597 | 0.777 | 0.597 | 0.597 | 0.597
79 | 815 | 200 | 1.15 | 480 | 26.4 | 165 | 10.31646 | 0 | 10000 | Solid (No Opening) | 149.4883 | 159.0554 | 149.4883 | 149.4883 | 149.4883 | 0.906 | 0.964 | 0.906 | 0.906 | 0.906
118 | 762 | 254 | 1.17 | 332 | 34.97 | 351 | 6.457627 | 0 | 10000 | Solid (No Opening) | 342.6468 | 365.7761 | 342.6468 | 342.6468 | 342.6468 | 0.976 | 1.042 | 0.976 | 0.976 | 0.976
118 | 711 | 356 | 1.17 | 332 | 24.82 | 400 | 6.025424 | 0 | 10000 | Solid (No Opening) | 367.8199 | 379.5482 | 367.8199 | 367.8199 | 367.8199 | 0.92 | 0.949 | 0.92 | 0.92 | 0.92
75 | 75 | 200 | 1.5 | 480 | 11.55 | 221 | 1 | 0 | 10000 | Solid (No Opening) | 92.52495 | 121.7369 | 92.52495 | 92.52495 | 92.52495 | 0.419 | 0.551 | 0.419 | 0.419 | 0.419
107 | 505 | 109.96 | 0.66 | 350 | 11.54 | 183 | 4.719626 | 0 | 10000 | Solid (No Opening) | 104.0975 | 135.24 | 104.0975 | 104.0975 | 104.0975 | 0.569 | 0.739 | 0.569 | 0.569 | 0.569
100 | 532 | 98.17 | 0.8 | 706 | 26.77 | 216 | 5.32 | 0 | 10000 | Solid (No Opening) | 135.3431 | 164.8869 | 135.3431 | 135.3431 | 135.3431 | 0.627 | 0.763 | 0.627 | 0.627 | 0.627
92 | 750 | 200 | 1.48 | 352 | 19.48 | 220 | 8.152174 | 0 | 10000 | Solid (No Opening) | 156.5089 | 198.6551 | 156.5089 | 156.5089 | 156.5089 | 0.711 | 0.903 | 0.711 | 0.711 | 0.711
210 | 1250 | 260 | 0.33 | 577 | 28.5 | 540 | 5.952381 | 0 | 10000 | Solid (No Opening) | 695.5262 | 580.0056 | 695.5262 | 695.5262 | 695.5262 | 1.288 | 1.074 | 1.288 | 1.288 | 1.288
260 | 1725 | 350 | 1.15 | 524 | 28.89 | 1046 | 6.634615 | 0 | 10000 | Solid (No Opening) | 1125.255 | 1318.055 | 1125.255 | 1125.255 | 1125.255 | 1.076 | 1.26 | 1.076 | 1.076 | 1.076
114 | 762 | 254 | 2.49 | 321 | 12.97 | 334 | 6.684211 | 0 | 10000 | Solid (No Opening) | 199.4328 | 320.0115 | 199.4328 | 199.4328 | 199.4328 | 0.597 | 0.958 | 0.597 | 0.597 | 0.597
118 | 780 | 118 | 0.84 | 454 | 24.15 | 275 | 6.610169 | 0 | 10000 | Solid (No Opening) | 180.6452 | 226.478 | 180.6452 | 180.6452 | 180.6452 | 0.657 | 0.824 | 0.657 | 0.657 | 0.657
107 | 990 | 300 | 0.51 | 749 | 51.52 | 404 | 9.252336 | 0 | 10000 | Solid (No Opening) | 412.6103 | 291.399 | 412.6103 | 412.6103 | 412.6103 | 1.021 | 0.721 | 1.021 | 1.021 | 1.021
46.5 | 270 | 100 | 1.29 | 530 | 27 | 90 | 5.806452 | 0 | 10000 | Solid (No Opening) | 46.72469 | 53.81253 | 46.72469 | 46.72469 | 46.72469 | 0.519 | 0.598 | 0.519 | 0.519 | 0.519
80 | 385.5 | 179.86 | 0.98 | 490 | 22.27 | 245 | 4.81875 | 0 | 10000 | Solid (No Opening) | 129.4981 | 138.8142 | 129.4981 | 129.4981 | 129.4981 | 0.529 | 0.567 | 0.529 | 0.529 | 0.529
76.2 | 508 | 80.11 | 2 | 414 | 22.93 | 129 | 6.666667 | 0 | 10000 | Solid (No Opening) | 75.2866 | 125.487 | 75.2866 | 75.2866 | 75.2866 | 0.584 | 0.973 | 0.584 | 0.584 | 0.584
40.5 | 270 | 100 | 1.03 | 530 | 32.62 | 66 | 6.666667 | 0 | 10000 | Solid (No Opening) | 42.89901 | 42.76274 | 42.89901 | 42.89901 | 42.89901 | 0.65 | 0.648 | 0.65 | 0.65 | 0.65
86 | 375 | 117.81 | 1.79 | 589 | 33.34 | 313 | 4.360465 | 0 | 10000 | Solid (No Opening) | 133.5921 | 187.7663 | 133.5921 | 133.5921 | 133.5921 | 0.427 | 0.6 | 0.427 | 0.427 | 0.427
200 | 1025 | 150 | 2.62 | 550 | 107.83 | 1550 | 5.125 | 0 | 10000 | Solid (No Opening) | 959.4929 | 1470.833 | 959.4929 | 959.4929 | 959.4929 | 0.619 | 0.949 | 0.619 | 0.619 | 0.619
114 | 762 | 254 | 2.49 | 321 | 27.05 | 400 | 6.684211 | 0 | 10000 | Solid (No Opening) | 288.0118 | 408.8601 | 288.0118 | 288.0118 | 288.0118 | 0.72 | 1.022 | 0.72 | 0.72 | 0.72
200 | 1025 | 150 | 1.75 | 550 | 70.02 | 1200 | 5.125 | 0 | 10000 | Solid (No Opening) | 773.1843 | 1113.362 | 773.1843 | 773.1843 | 773.1843 | 0.644 | 0.928 | 0.644 | 0.644 | 0.644
114.3 | 763 | 254 | 2.3 | 399 | 21.48 | 364 | 6.675416 | 0 | 10000 | Solid (No Opening) | 257.5366 | 370.2679 | 257.5366 | 257.5366 | 257.5366 | 0.708 | 1.017 | 0.708 | 0.708 | 0.708
114 | 583.5 | 203 | 1.1 | 255 | 36.38 | 254 | 5.118421 | 0 | 10000 | Solid (No Opening) | 287.7196 | 315.083 | 287.7196 | 287.7196 | 287.7196 | 1.133 | 1.24 | 1.133 | 1.133 | 1.133
95 | 610 | 117.81 | 0.83 | 494 | 21.75 | 197 | 6.421053 | 0 | 10000 | Solid (No Opening) | 124.457 | 149.3819 | 124.457 | 124.457 | 124.457 | 0.632 | 0.758 | 0.632 | 0.632 | 0.632
127 | 686 | 119.38 | 0.75 | 305 | 24.89 | 199 | 5.401575 | 0 | 10000 | Solid (No Opening) | 206.0609 | 251.4751 | 206.0609 | 206.0609 | 206.0609 | 1.035 | 1.264 | 1.035 | 1.035 | 1.035
117 | 780 | 117.81 | 0.85 | 441 | 26.18 | 255 | 6.666667 | 0 | 10000 | Solid (No Opening) | 185.5501 | 230.0152 | 185.5501 | 185.5501 | 185.5501 | 0.728 | 0.902 | 0.728 | 0.728 | 0.728
127 | 584 | 279.6 | 0.75 | 305 | 24.89 | 239 | 4.598425 | 0 | 10000 | Solid (No Opening) | 340.0615 | 329.2032 | 340.0615 | 340.0615 | 340.0615 | 1.423 | 1.377 | 1.423 | 1.423 | 1.423
98 | 611 | 117.81 | 1.27 | 550 | 40.88 | 297 | 6.234694 | 0 | 10000 | Solid (No Opening) | 178.4954 | 224.104 | 178.4954 | 178.4954 | 178.4954 | 0.601 | 0.755 | 0.601 | 0.601 | 0.601
124 | 705 | 235.62 | 1.1 | 451 | 23.1 | 408 | 5.685484 | 0 | 10000 | Solid (No Opening) | 282.9081 | 328.1878 | 282.9081 | 282.9081 | 282.9081 | 0.693 | 0.804 | 0.693 | 0.693 | 0.693
102 | 611 | 117.81 | 1.03 | 650 | 31.57 | 227 | 5.990196 | 0 | 10000 | Solid (No Opening) | 166.2872 | 205.4586 | 166.2872 | 166.2872 | 166.2872 | 0.733 | 0.905 | 0.733 | 0.733 | 0.733
101 | 290 | 94.25 | 0.53 | 678 | 23.93 | 180 | 2.871287 | 0 | 10000 | Solid (No Opening) | 127.3379 | 139.5876 | 127.3379 | 127.3379 | 127.3379 | 0.707 | 0.775 | 0.707 | 0.707 | 0.707
108 | 990 | 120 | 0.51 | 749 | 54.28 | 322 | 9.166667 | 0 | 10000 | Solid (No Opening) | 239.4707 | 216.0786 | 239.4707 | 239.4707 | 239.4707 | 0.744 | 0.671 | 0.744 | 0.744 | 0.744
176 | 684 | 158.65 | 0.45 | 621 | 31.07 | 537 | 3.886364 | 0 | 10000 | Solid (No Opening) | 433.3592 | 434.4544 | 433.3592 | 433.3592 | 433.3592 | 0.807 | 0.809 | 0.807 | 0.807 | 0.807
40.5 | 270 | 100 | 1.16 | 530 | 27.82 | 71 | 6.666667 | 0 | 10000 | Solid (No Opening) | 39.61721 | 42.192 | 39.61721 | 39.61721 | 39.61721 | 0.558 | 0.594 | 0.558 | 0.558 | 0.558
122 | 705 | 235.62 | 1.09 | 459 | 23.02 | 332 | 5.778689 | 0 | 10000 | Solid (No Opening) | 276.3174 | 318.3094 | 276.3174 | 276.3174 | 276.3174 | 0.832 | 0.959 | 0.832 | 0.832 | 0.832
197 | 1064 | 196.35 | 0.35 | 664 | 22.65 | 444 | 5.401015 | 0 | 10000 | Solid (No Opening) | 486.8032 | 461.1352 | 486.8032 | 486.8032 | 486.8032 | 1.096 | 1.039 | 1.096 | 1.096 | 1.096
100 | 770 | 150 | 0.56 | 462 | 34.95 | 198 | 7.7 | 0 | 10000 | Solid (No Opening) | 195.0911 | 180.1252 | 195.0911 | 195.0911 | 195.0911 | 0.985 | 0.91 | 0.985 | 0.985 | 0.985
119 | 583.5 | 203 | 1.2 | 432 | 15.2 | 292 | 4.903361 | 0 | 10000 | Solid (No Opening) | 197.1962 | 260.2038 | 197.1962 | 197.1962 | 197.1962 | 0.675 | 0.891 | 0.675 | 0.675 | 0.675
121 | 583.5 | 203 | 1.9 | 282 | 13.49 | 301 | 4.822314 | 0 | 10000 | Solid (No Opening) | 190.0686 | 299.5738 | 190.0686 | 190.0686 | 190.0686 | 0.631 | 0.995 | 0.631 | 0.631 | 0.631
108 | 990 | 240 | 0.51 | 749 | 51.52 | 241 | 9.166667 | 0 | 10000 | Solid (No Opening) | 356.0942 | 267.8341 | 356.0942 | 356.0942 | 356.0942 | 1.478 | 1.111 | 1.478 | 1.478 | 1.478
473 | 600 | 300 | 0.6 | 270 | 13.05 | 1659 | 1.268499 | 0 | 10000 | Solid (No Opening) | 1743.491 | 1993.153 | 1743.491 | 1743.491 | 1743.491 | 1.051 | 1.201 | 1.051 | 1.051 | 1.051
100 | 795 | 100 | 0.56 | 460 | 34.37 | 150 | 7.95 | 0 | 10000 | Solid (No Opening) | 154.7725 | 159.8278 | 154.7725 | 154.7725 | 154.7725 | 1.032 | 1.066 | 1.032 | 1.032 | 1.032
95 | 675 | 150 | 1.2 | 490 | 70.3 | 356 | 7.105263 | 0 | 10000 | Solid (No Opening) | 257.5973 | 269.0586 | 257.5973 | 257.5973 | 257.5973 | 0.724 | 0.756 | 0.724 | 0.724 | 0.724
114.3 | 737.5 | 305 | 1.52 | 481 | 19.78 | 433 | 6.452318 | 0 | 10000 | Solid (No Opening) | 281.3573 | 339.877 | 281.3573 | 281.3573 | 281.3573 | 0.65 | 0.785 | 0.65 | 0.65 | 0.65
114 | 711 | 356 | 2.49 | 321 | 26.39 | 534 | 6.236842 | 0 | 10000 | Solid (No Opening) | 363.3259 | 473.0763 | 363.3259 | 363.3259 | 363.3259 | 0.68 | 0.886 | 0.68 | 0.68 | 0.68
170 | 684 | 315.73 | 0.67 | 612 | 31.07 | 686 | 4.023529 | 0 | 10000 | Solid (No Opening) | 607.5589 | 572.2694 | 607.5589 | 607.5589 | 607.5589 | 0.886 | 0.834 | 0.886 | 0.886 | 0.886
122 | 780 | 117.81 | 1.63 | 439 | 27 | 332 | 6.393443 | 0 | 10000 | Solid (No Opening) | 200.6702 | 310.8018 | 200.6702 | 200.6702 | 200.6702 | 0.604 | 0.936 | 0.604 | 0.604 | 0.604
121 | 583.5 | 203 | 1.9 | 282 | 30.88 | 422 | 4.822314 | 0 | 10000 | Solid (No Opening) | 287.5696 | 394.8137 | 287.5696 | 287.5696 | 287.5696 | 0.681 | 0.936 | 0.681 | 0.681 | 0.681
88 | 375 | 117.81 | 1.29 | 619 | 33.34 | 294 | 4.261364 | 0 | 10000 | Solid (No Opening) | 138.0403 | 175.0481 | 138.0403 | 138.0403 | 138.0403 | 0.47 | 0.595 | 0.47 | 0.47 | 0.47
110 | 505 | 109.96 | 0.64 | 350 | 11.54 | 177 | 4.590909 | 0 | 10000 | Solid (No Opening) | 108.4959 | 140.5203 | 108.4959 | 108.4959 | 108.4959 | 0.613 | 0.794 | 0.613 | 0.613 | 0.613
500 | 737.5 | 300 | 0.76 | 433 | 37.43 | 2681 | 1.475 | 0 | 10000 | Solid (No Opening) | 3230.307 | 3356.203 | 3230.307 | 3230.307 | 3230.307 | 1.205 | 1.252 | 1.205 | 1.205 | 1.205
124.7 | 1120 | 200 | 0.54 | 438 | 33.53 | 282 | 8.981556 | 0 | 10000 | Solid (No Opening) | 309.4849 | 279.028 | 309.4849 | 309.4849 | 309.4849 | 1.097 | 0.989 | 1.097 | 1.097 | 1.097
107 | 1450 | 100 | 1.06 | 324 | 37.74 | 184 | 13.5514 | 0 | 10000 | Solid (No Opening) | 179.6094 | 229.8362 | 179.6094 | 179.6094 | 179.6094 | 0.976 | 1.249 | 0.976 | 0.976 | 0.976
60 | 450 | 100 | 1.95 | 382 | 37.05 | 170 | 7.5 | 0 | 10000 | Solid (No Opening) | 77.13283 | 103.8151 | 77.13283 | 77.13283 | 77.13283 | 0.454 | 0.611 | 0.454 | 0.454 | 0.454
118 | 762 | 254 | 1.17 | 332 | 27.57 | 356 | 6.457627 | 0 | 10000 | Solid (No Opening) | 304.2407 | 337.9059 | 304.2407 | 304.2407 | 304.2407 | 0.855 | 0.949 | 0.855 | 0.855 | 0.855
190 | 1350 | 300 | 1.35 | 531 | 32.2 | 825 | 7.105263 | 0 | 10000 | Solid (No Opening) | 697.3512 | 862.8287 | 697.3512 | 697.3512 | 697.3512 | 0.845 | 1.046 | 0.845 | 0.845 | 0.845
107 | 1375 | 250 | 1.06 | 304 | 32.15 | 257 | 12.85047 | 0 | 10000 | Solid (No Opening) | 285.9015 | 292.8089 | 285.9015 | 285.9015 | 285.9015 | 1.112 | 1.139 | 1.112 | 1.112 | 1.112
90 | 675 | 150 | 2.38 | 490 | 62.7 | 418 | 7.5 | 0 | 10000 | Solid (No Opening) | 225.7675 | 297.4748 | 225.7675 | 225.7675 | 225.7675 | 0.54 | 0.712 | 0.54 | 0.54 | 0.54
83 | 152 | 80.11 | 1.75 | 531 | 37.99 | 204 | 1.831325 | 0 | 10000 | Solid (No Opening) | 110.1456 | 165.0397 | 110.1456 | 110.1456 | 110.1456 | 0.54 | 0.809 | 0.54 | 0.54 | 0.54
40.5 | 270 | 100 | 0.82 | 530 | 32.62 | 56 | 6.666667 | 0 | 10000 | Solid (No Opening) | 42.89901 | 39.63307 | 42.89901 | 42.89901 | 42.89901 | 0.766 | 0.708 | 0.766 | 0.766 | 0.766
128 | 820 | 125.66 | 0.98 | 485 | 32.17 | 365 | 6.40625 | 0 | 10000 | Solid (No Opening) | 243.0868 | 307.3177 | 243.0868 | 243.0868 | 243.0868 | 0.666 | 0.842 | 0.666 | 0.666 | 0.666
125 | 889 | 508 | 1.52 | 331 | 33.67 | 579 | 7.112 | 0 | 10000 | Solid (No Opening) | 606.0511 | 601.9325 | 606.0511 | 606.0511 | 606.0511 | 1.047 | 1.04 | 1.047 | 1.047 | 1.047
117 | 583.5 | 203 | 1.9 | 322 | 30.59 | 531 | 4.987179 | 0 | 10000 | Solid (No Opening) | 273.3377 | 372.3621 | 273.3377 | 273.3377 | 273.3377 | 0.515 | 0.701 | 0.515 | 0.515 | 0.515
80 | 478 | 78.54 | 1.8 | 550 | 37.5 | 183 | 5.975 | 0 | 10000 | Solid (No Opening) | 102.5223 | 154.7248 | 102.5223 | 102.5223 | 102.5223 | 0.56 | 0.845 | 0.56 | 0.56 | 0.56
172 | 685.5 | 313.37 | 0.66 | 612 | 31.07 | 696 | 3.985465 | 0 | 10000 | Solid (No Opening) | 614.2511 | 578.7666 | 614.2511 | 614.2511 | 614.2511 | 0.883 | 0.832 | 0.883 | 0.883 | 0.883
46.5 | 270 | 100 | 0.69 | 530 | 27 | 66 | 5.806452 | 0 | 10000 | Solid (No Opening) | 46.72469 | 43.68207 | 46.72469 | 46.72469 | 46.72469 | 0.708 | 0.662 | 0.708 | 0.708 | 0.708
172 | 192.5 | 137.44 | 0.58 | 500 | 38.66 | 789 | 1.119186 | 0 | 10000 | Solid (No Opening) | 436.8273 | 473.3894 | 436.8273 | 436.8273 | 436.8273 | 0.554 | 0.6 | 0.554 | 0.554 | 0.554
96 | 625 | 130 | 1.46 | 526 | 29.3 | 236 | 6.510417 | 0 | 10000 | Solid (No Opening) | 155.0199 | 208.6643 | 155.0199 | 155.0199 | 155.0199 | 0.657 | 0.884 | 0.657 | 0.657 | 0.657
40.5 | 270 | 100 | 1.11 | 530 | 28.05 | 67 | 6.666667 | 0 | 10000 | Solid (No Opening) | 39.78064 | 41.69114 | 39.78064 | 39.78064 | 39.78064 | 0.594 | 0.622 | 0.594 | 0.594 | 0.594
117 | 583.5 | 203 | 1.5 | 282 | 14.72 | 339 | 4.987179 | 0 | 10000 | Solid (No Opening) | 189.6111 | 269.6834 | 189.6111 | 189.6111 | 189.6111 | 0.559 | 0.796 | 0.559 | 0.559 | 0.559
111 | 505 | 109.96 | 0.64 | 350 | 11.54 | 198 | 4.54955 | 0 | 10000 | Solid (No Opening) | 109.9799 | 142.7757 | 109.9799 | 109.9799 | 109.9799 | 0.555 | 0.721 | 0.555 | 0.555 | 0.555
127 | 955.5 | 225 | 1.03 | 445 | 63.74 | 443 | 7.523622 | 0 | 10000 | Solid (No Opening) | 471.1144 | 460.3501 | 471.1144 | 471.1144 | 471.1144 | 1.063 | 1.039 | 1.063 | 1.063 | 1.063
113.28 | 241.5 | 159.44 | 2.13 | 450 | 23.58 | 357 | 2.131886 | 0 | 10000 | Solid (No Opening) | 198.0232 | 310.1465 | 198.0232 | 198.0232 | 198.0232 | 0.555 | 0.869 | 0.555 | 0.555 | 0.555
60 | 229.5 | 78.54 | 1.06 | 250 | 26.77 | 104 | 3.825 | 0 | 10000 | Solid (No Opening) | 56.77074 | 70.37217 | 56.77074 | 56.77074 | 56.77074 | 0.546 | 0.677 | 0.546 | 0.546 | 0.546
75 | 350 | 150 | 1.5 | 480 | 21.52 | 197 | 4.666667 | 0 | 10000 | Solid (No Opening) | 103.333 | 132.6052 | 103.333 | 103.333 | 103.333 | 0.525 | 0.673 | 0.525 | 0.525 | 0.525
114 | 762 | 254 | 2.49 | 321 | 35.56 | 467 | 6.684211 | 0 | 10000 | Solid (No Opening) | 330.2231 | 447.8916 | 330.2231 | 330.2231 | 330.2231 | 0.707 | 0.959 | 0.707 | 0.707 | 0.707
200 | 1075 | 196.35 | 0.81 | 643 | 84.67 | 965 | 5.375 | 0 | 10000 | Solid (No Opening) | 962.8255 | 972.1727 | 962.8255 | 962.8255 | 962.8255 | 0.998 | 1.007 | 0.998 | 0.998 | 0.998
60.5 | 406.5 | 51 | 1.89 | 376 | 19.24 | 71 | 6.719008 | 0 | 10000 | Solid (No Opening) | 39.0577 | 69.57877 | 39.0577 | 39.0577 | 39.0577 | 0.55 | 0.98 | 0.55 | 0.55 | 0.55
100 | 500 | 200 | 1.49 | 471 | 70.3 | 331 | 5 | 0 | 10000 | Solid (No Opening) | 332.0266 | 349.0123 | 332.0266 | 332.0266 | 332.0266 | 1.003 | 1.054 | 1.003 | 1.003 | 1.003
63.2 | 406.5 | 51 | 0.89 | 376 | 21.87 | 64 | 6.431962 | 0 | 10000 | Solid (No Opening) | 44.55347 | 61.09154 | 44.55347 | 44.55347 | 44.55347 | 0.696 | 0.955 | 0.696 | 0.696 | 0.696
53.5 | 270 | 100 | 0.69 | 530 | 30.38 | 88 | 5.046729 | 0 | 10000 | Solid (No Opening) | 59.74891 | 56.94451 | 59.74891 | 59.74891 | 59.74891 | 0.679 | 0.647 | 0.679 | 0.679 | 0.679
95 | 675 | 150 | 0.84 | 490 | 66.5 | 249 | 7.105263 | 0 | 10000 | Solid (No Opening) | 250.5385 | 234.5138 | 250.5385 | 250.5385 | 250.5385 | 1.006 | 0.942 | 1.006 | 1.006 | 1.006
46 | 244.5 | 102 | 1.62 | 368 | 27.92 | 88 | 5.315217 | 0 | 10000 | Solid (No Opening) | 47.48443 | 58.1796 | 47.48443 | 47.48443 | 47.48443 | 0.54 | 0.661 | 0.54 | 0.54 | 0.54
200 | 1075 | 196.35 | 1.19 | 596 | 87.02 | 1041 | 5.375 | 0 | 10000 | Solid (No Opening) | 976.0955 | 1115.306 | 976.0955 | 976.0955 | 976.0955 | 0.938 | 1.071 | 0.938 | 0.938 | 0.938
127 | 686 | 119.38 | 0.75 | 305 | 24.89 | 200 | 5.401575 | 0 | 10000 | Solid (No Opening) | 206.0609 | 251.4751 | 206.0609 | 206.0609 | 206.0609 | 1.03 | 1.257 | 1.03 | 1.03 | 1.03
114 | 711 | 356 | 3.73 | 321 | 23.77 | 498 | 6.236842 | 0 | 10000 | Solid (No Opening) | 344.819 | 522.7544 | 344.819 | 344.819 | 344.819 | 0.692 | 1.05 | 0.692 | 0.692 | 0.692
64 | 410 | 62.83 | 0.98 | 480 | 32.17 | 105 | 6.40625 | 0 | 10000 | Solid (No Opening) | 60.77171 | 76.82943 | 60.77171 | 60.77171 | 60.77171 | 0.579 | 0.732 | 0.579 | 0.579 | 0.579
40.5 | 270 | 100 | 1.45 | 530 | 27.82 | 79 | 6.666667 | 0 | 10000 | Solid (No Opening) | 39.61721 | 45.44996 | 39.61721 | 39.61721 | 39.61721 | 0.501 | 0.575 | 0.501 | 0.501 | 0.501
100 | 770 | 150 | 0.37 | 460 | 32.34 | 137 | 7.7 | 0 | 10000 | Solid (No Opening) | 187.6653 | 152.8774 | 187.6653 | 187.6653 | 187.6653 | 1.37 | 1.116 | 1.37 | 1.37 | 1.37
80.77 | 190.5 | 119.38 | 1.5 | 450 | 23.75 | 160 | 2.358549 | 0 | 10000 | Solid (No Opening) | 103.9948 | 142.7974 | 103.9948 | 103.9948 | 103.9948 | 0.65 | 0.892 | 0.65 | 0.65 | 0.65
121.67 | 241.5 | 159.44 | 0.66 | 450 | 23.58 | 271 | 1.984877 | 0 | 10000 | Solid (No Opening) | 219.2329 | 236.946 | 219.2329 | 219.2329 | 219.2329 | 0.809 | 0.874 | 0.809 | 0.809 | 0.809
107 | 990 | 240 | 0.51 | 749 | 55.2 | 400 | 9.252336 | 0 | 10000 | Solid (No Opening) | 364.1302 | 270.0548 | 364.1302 | 364.1302 | 364.1302 | 0.91 | 0.675 | 0.91 | 0.91 | 0.91
128 | 705 | 235.62 | 1.06 | 456 | 24.3 | 430 | 5.5078125 | 0 | 10000 | Solid (No Opening) | 302.855 | 347.1545 | 302.855 | 302.855 | 302.855 | 0.704 | 0.807 | 0.704 | 0.704 | 0.704
114.3 | 763 | 254 | 2.3 | 483 | 24.1 | 378 | 6.675416 | 0 | 10000 | Solid (No Opening) | 272.7912 | 384.7486 | 272.7912 | 272.7912 | 272.7912 | 0.722 | 1.018 | 0.722 | 0.722 | 0.722
160 | 100 | 200 | 0.94 | 480 | 28.2 | 1099 | 0.625 | 0 | 10000 | Solid (No Opening) | 403.7578 | 482.7069 | 403.7578 | 403.7578 | 403.7578 | 0.367 | 0.439 | 0.367 | 0.367 | 0.367
75 | 450 | 100 | 1.5 | 382 | 27.64 | 180 | 6 | 0 | 10000 | Solid (No Opening) | 91.08404 | 125.4529 | 91.08404 | 91.08404 | 91.08404 | 0.506 | 0.697 | 0.506 | 0.506 | 0.506
121.67 | 241.5 | 159.44 | 0.66 | 450 | 15.29 | 230 | 1.984877 | 0 | 10000 | Solid (No Opening) | 176.5377 | 205.0866 | 176.5377 | 176.5377 | 176.5377 | 0.768 | 0.892 | 0.768 | 0.768 | 0.768
80.77 | 190.5 | 119.38 | 1.5 | 450 | 49.47 | 243 | 2.358549 | 0 | 10000 | Solid (No Opening) | 150.0896 | 182.367 | 150.0896 | 150.0896 | 150.0896 | 0.618 | 0.75 | 0.618 | 0.618 | 0.618
117 | 583.5 | 203 | 1.9 | 282 | 25.93 | 292 | 4.987179 | 0 | 10000 | Solid (No Opening) | 251.6582 | 352.4032 | 251.6582 | 251.6582 | 251.6582 | 0.862 | 1.207 | 0.862 | 0.862 | 0.862
99 | 532 | 98.17 | 0.4 | 712 | 23.55 | 148 | 5.373737 | 0 | 10000 | Solid (No Opening) | 125.039 | 123.1981 | 125.039 | 125.039 | 125.039 | 0.845 | 0.832 | 0.845 | 0.845 | 0.845
107 | 1275 | 450 | 1.06 | 324 | 30.29 | 397 | 11.91589 | 0 | 10000 | Solid (No Opening) | 432.9747 | 384.9937 | 432.9747 | 432.9747 | 432.9747 | 1.091 | 0.97 | 1.091 | 1.091 | 1.091
83 | 254 | 80.11 | 1.75 | 531 | 37.99 | 149 | 3.060241 | 0 | 10000 | Solid (No Opening) | 110.1456 | 165.0397 | 110.1456 | 110.1456 | 110.1456 | 0.739 | 1.108 | 0.739 | 0.739 | 0.739
127 | 686 | 119.38 | 0.75 | 305 | 24.89 | 202 | 5.401575 | 0 | 10000 | Solid (No Opening) | 206.0609 | 251.4751 | 206.0609 | 206.0609 | 206.0609 | 1.02 | 1.245 | 1.02 | 1.02 | 1.02
95 | 675 | 150 | 1.49 | 490 | 39.9 | 320 | 7.105263 | 0 | 10000 | Solid (No Opening) | 194.0663 | 239.4351 | 194.0663 | 194.0663 | 194.0663 | 0.606 | 0.748 | 0.606 | 0.606 | 0.606
80 | 635 | 179.86 | 1.34 | 372 | 12.73 | 152 | 7.9375 | 0 | 10000 | Solid (No Opening) | 97.90786 | 127.8683 | 97.90786 | 97.90786 | 97.90786 | 0.644 | 0.841 | 0.644 | 0.644 | 0.644
114.3 | 788.5 | 203 | 1.05 | 399 | 21.09 | 343 | 6.898513 | 0 | 10000 | Solid (No Opening) | 219.851 | 259.7957 | 219.851 | 219.851 | 219.851 | 0.641 | 0.757 | 0.641 | 0.641 | 0.641
200 | 1025 | 150 | 2.62 | 550 | 97.75 | 1450 | 5.125 | 0 | 10000 | Solid (No Opening) | 913.5459 | 1423.495 | 913.5459 | 913.5459 | 913.5459 | 0.63 | 0.982 | 0.63 | 0.63 | 0.63
35 | 270 | 100 | 1.28 | 530 | 35.33 | 57 | 7.714286 | 0 | 10000 | Solid (No Opening) | 37.07213 | 37.70013 | 37.07213 | 37.07213 | 37.07213 | 0.65 | 0.661 | 0.65 | 0.65 | 0.65
91 | 733.5 | 200 | 1.5 | 352 | 21.18 | 252 | 8.06044 | 0 | 10000 | Solid (No Opening) | 160.8686 | 201.6553 | 160.8686 | 160.8686 | 160.8686 | 0.638 | 0.8 | 0.638 | 0.638 | 0.638
40.5 | 270 | 100 | 0.69 | 530 | 28.8 | 57 | 6.666667 | 0 | 10000 | Solid (No Opening) | 40.30895 | 35.89542 | 40.30895 | 40.30895 | 40.30895 | 0.707 | 0.63 | 0.707 | 0.707 | 0.707
125 | 889 | 508 | 1.52 | 336 | 33.93 | 580 | 7.112 | 0 | 10000 | Solid (No Opening) | 608.3865 | 603.4779 | 608.3865 | 608.3865 | 608.3865 | 1.049 | 1.04 | 1.049 | 1.049 | 1.049
82 | 689.5 | 173.57 | 1.33 | 456 | 19.17 | 240 | 8.408537 | 0 | 10000 | Solid (No Opening) | 121.118 | 149.8512 | 121.118 | 121.118 | 121.118 | 0.505 | 0.624 | 0.505 | 0.505 | 0.505
82 | 433 | 201 | 0.89 | 510 | 12.35 | 215 | 5.280488 | 0 | 10000 | Solid (No Opening) | 107.6484 | 120.4036 | 107.6484 | 107.6484 | 107.6484 | 0.501 | 0.56 | 0.501 | 0.501 | 0.501
100 | 770 | 150 | 0.56 | 460 | 33.15 | 174 | 7.7 | 0 | 10000 | Solid (No Opening) | 190.0009 | 176.9783 | 190.0009 | 190.0009 | 190.0009 | 1.092 | 1.017 | 1.092 | 1.092 | 1.092
106 | 990 | 180 | 0.52 | 749 | 53.36 | 361 | 9.339623 | 0 | 10000 | Solid (No Opening) | 292.3168 | 237.0643 | 292.3168 | 292.3168 | 292.3168 | 0.81 | 0.657 | 0.81 | 0.81 | 0.81
60.5 | 381 | 102 | 1.89 | 376 | 19.1 | 105 | 6.297521 | 0 | 10000 | Solid (No Opening) | 56.71519 | 84.09389 | 56.71519 | 56.71519 | 56.71519 | 0.54 | 0.801 | 0.54 | 0.54 | 0.54
70 | 675 | 150 | 1.52 | 490 | 71.25 | 258 | 9.642857 | 0 | 10000 | Solid (No Opening) | 171.5881 | 177.7329 | 171.5881 | 171.5881 | 171.5881 | 0.665 | 0.689 | 0.665 | 0.665 | 0.665
127 | 686 | 119.38 | 0.75 | 305 | 24.89 | 201 | 5.401575 | 0 | 10000 | Solid (No Opening) | 206.0609 | 251.4751 | 206.0609 | 206.0609 | 206.0609 | 1.025 | 1.251 | 1.025 | 1.025 | 1.025
124 | 875 | 250 | 1.53 | 488 | 33.3 | 483 | 7.056452 | 0 | 10000 | Solid (No Opening) | 353.2558 | 423.3592 | 353.2558 | 353.2558 | 353.2558 | 0.731 | 0.877 | 0.731 | 0.731 | 0.731
124 | 583.5 | 203 | 1 | 432 | 13.3 | 254 | 4.705645 | 0 | 10000 | Solid (No Opening) | 195.1952 | 250.687 | 195.1952 | 195.1952 | 195.1952 | 0.768 | 0.987 | 0.768 | 0.768 | 0.768
114 | 762 | 254 | 2.49 | 321 | 26.52 | 512 | 6.684211 | 0 | 10000 | Solid (No Opening) | 285.1763 | 406.1722 | 285.1763 | 285.1763 | 285.1763 | 0.557 | 0.793 | 0.557 | 0.557 | 0.557
63.2 | 356 | 152 | 0.89 | 376 | 15.53 | 88 | 5.632911 | 0 | 10000 | Solid (No Opening) | 70.74879 | 76.56231 | 70.74879 | 70.74879 | 70.74879 | 0.804 | 0.87 | 0.804 | 0.804 | 0.804
114 | 762 | 254 | 3.73 | 321 | 25.21 | 534 | 6.684211 | 0 | 10000 | Solid (No Opening) | 278.0437 | 456.9617 | 278.0437 | 278.0437 | 278.0437 | 0.521 | 0.856 | 0.521 | 0.521 | 0.521
172 | 684 | 158.65 | 0.46 | 621 | 31.07 | 503 | 3.976744 | 0 | 10000 | Solid (No Opening) | 418.448 | 420.1492 | 418.448 | 418.448 | 418.448 | 0.832 | 0.835 | 0.832 | 0.832 | 0.832
101 | 505 | 109.96 | 0.7 | 350 | 11.54 | 183 | 5 | 0 | 10000 | Solid (No Opening) | 95.54288 | 124.6842 | 95.54288 | 95.54288 | 95.54288 | 0.522 | 0.681 | 0.522 | 0.522 | 0.522
107 | 990 | 120 | 0.51 | 749 | 54.28 | 318 | 9.252336 | 0 | 10000 | Solid (No Opening) | 236.2128 | 212.6136 | 236.2128 | 236.2128 | 236.2128 | 0.743 | 0.669 | 0.743 | 0.743 | 0.743
108 | 990 | 360 | 0.51 | 749 | 52.44 | 287 | 9.166667 | 0 | 10000 | Solid (No Opening) | 483.1421 | 325.2289 | 483.1421 | 483.1421 | 483.1421 | 1.683 | 1.133 | 1.683 | 1.683 | 1.683
30 | 165.5 | 76 | 1.77 | 396 | 26.33 | 31 | 5.516667 | 0 | 10000 | Solid (No Opening) | 21.53905 | 26.46711 | 21.53905 | 21.53905 | 21.53905 | 0.695 | 0.854 | 0.695 | 0.695 | 0.695
107 | 1450 | 100 | 1.41 | 324 | 34.02 | 211 | 13.5514 | 0 | 10000 | Solid (No Opening) | 170.5278 | 244.1745 | 170.5278 | 170.5278 | 170.5278 | 0.808 | 1.157 | 0.808 | 0.808 | 0.808
93 | 610 | 117.81 | 1.52 | 464 | 25.12 | 214 | 6.55914 | 0 | 10000 | Solid (No Opening) | 129.7054 | 184.8817 | 129.7054 | 129.7054 | 129.7054 | 0.606 | 0.864 | 0.606 | 0.606 | 0.606
60 | 450 | 100 | 1.95 | 382 | 37.05 | 135 | 7.5 | 0 | 10000 | Solid (No Opening) | 77.13283 | 103.8151 | 77.13283 | 77.13283 | 77.13283 | 0.571 | 0.769 | 0.571 | 0.571 | 0.571
40.5 | 270 | 100 | 1.99 | 530 | 31.88 | 85 | 6.666667 | 0 | 10000 | Solid (No Opening) | 42.40963 | 52.85453 | 42.40963 | 42.40963 | 42.40963 | 0.499 | 0.622 | 0.499 | 0.499 | 0.499
80 | 385.5 | 179.86 | 1.34 | 456 | 13.71 | 181 | 4.81875 | 0 | 10000 | Solid (No Opening) | 101.6066 | 131.0688 | 101.6066 | 101.6066 | 101.6066 | 0.561 | 0.724 | 0.561 | 0.561 | 0.561
63.2 | 368.5 | 127 | 0.89 | 376 | 18.63 | 88 | 5.830696 | 0 | 10000 | Solid (No Opening) | 68.48697 | 75.54918 | 68.48697 | 68.48697 | 68.48697 | 0.778 | 0.859 | 0.778 | 0.778 | 0.778
95 | 675 | 150 | 1.49 | 490 | 65.55 | 356 | 7.105263 | 0 | 10000 | Solid (No Opening) | 248.7425 | 282.5234 | 248.7425 | 248.7425 | 248.7425 | 0.699 | 0.794 | 0.699 | 0.699 | 0.699
118 | 762 | 254 | 1.17 | 332 | 13.36 | 302 | 6.457627 | 0 | 10000 | Solid (No Opening) | 211.7884 | 265.411 | 211.7884 | 211.7884 | 211.7884 | 0.701 | 0.879 | 0.701 | 0.701 | 0.701
200 | 1064 | 196.35 | 0.34 | 668 | 23.77 | 489 | 5.32 | 0 | 10000 | Solid (No Opening) | 510.1494 | 476.6226 | 510.1494 | 510.1494 | 510.1494 | 1.043 | 0.975 | 1.043 | 1.043 | 1.043
120 | 705 | 235.62 | 1.11 | 461 | 25.2 | 332 | 5.875 | 0 | 10000 | Solid (No Opening) | 282.7754 | 321.3437 | 282.7754 | 282.7754 | 282.7754 | 0.852 | 0.968 | 0.852 | 0.852 | 0.852
240 | 1075 | 392.7 | 1.31 | 544 | 26.18 | 1662 | 4.479167 | 0 | 10000 | Solid (No Opening) | 1025.576 | 1231.458 | 1025.576 | 1025.576 | 1025.576 | 0.617 | 0.741 | 0.617 | 0.617 | 0.617
40.5 | 270 | 100 | 0.6 | 530 | 31.88 | 49 | 6.666667 | 0 | 10000 | Solid (No Opening) | 42.40963 | 35.44174 | 42.40963 | 42.40963 | 42.40963 | 0.866 | 0.723 | 0.866 | 0.866 | 0.866
107 | 1450 | 100 | 0.53 | 324 | 37.28 | 165 | 13.5514 | 0 | 10000 | Solid (No Opening) | 178.5114 | 181.6769 | 178.5114 | 178.5114 | 178.5114 | 1.082 | 1.101 | 1.082 | 1.082 | 1.082
173 | 684.5 | 157.87 | 0.45 | 621 | 31.07 | 530 | 3.956647 | 0 | 10000 | Solid (No Opening) | 421.1609 | 420.9246 | 421.1609 | 421.1609 | 421.1609 | 0.795 | 0.794 | 0.795 | 0.795 | 0.795
114.3 | 763 | 254 | 1.15 | 328 | 24.76 | 371 | 6.675416 | 0 | 10000 | Solid (No Opening) | 276.5013 | 308.1377 | 276.5013 | 276.5013 | 276.5013 | 0.745 | 0.831 | 0.745 | 0.745 | 0.745
127 | 686 | 119.38 | 0.75 | 305 | 24.89 | 203 | 5.401575 | 0 | 10000 | Solid (No Opening) | 206.0609 | 251.4751 | 206.0609 | 206.0609 | 206.0609 | 1.015 | 1.239 | 1.015 | 1.015 | 1.015
121 | 780 | 117.81 | 1.64 | 436 | 29.48 | 334 | 6.446281 | 0 | 10000 | Solid (No Opening) | 207.0978 | 316.0708 | 207.0978 | 207.0978 | 207.0978 | 0.62 | 0.946 | 0.62 | 0.62 | 0.62
201 | 1075 | 196.35 | 0.61 | 633 | 103.36 | 960 | 5.348259 | 0 | 10000 | Solid (No Opening) | 1071.814 | 952.4501 | 1071.814 | 1071.814 | 1071.814 | 1.116 | 0.992 | 1.116 | 1.116 | 1.116
98 | 611 | 117.81 | 1.27 | 650 | 39.3 | 286 | 6.234694 | 0 | 10000 | Solid (No Opening) | 175.012 | 221.1788 | 175.012 | 175.012 | 175.012 | 0.612 | 0.773 | 0.612 | 0.612 | 0.612
82 | 423 | 173.57 | 1.21 | 559 | 16.05 | 201 | 5.158537 | 0 | 10000 | Solid (No Opening) | 110.8243 | 136.8534 | 110.8243 | 110.8243 | 110.8243 | 0.551 | 0.681 | 0.551 | 0.551 | 0.551
38.1 | 114 | 40.06 | 2.06 | 550 | 13.15 | 24 | 2.992126 | 0 | 10000 | Solid (No Opening) | 14.25431 | 26.3232 | 14.25431 | 14.25431 | 14.25431 | 0.594 | 1.097 | 0.594 | 0.594 | 0.594
124.7 | 1120 | 200 | 0.54 | 438 | 24.7 | 258 | 8.981556 | 0 | 10000 | Solid (No Opening) | 265.6263 | 252.001 | 265.6263 | 265.6263 | 265.6263 | 1.03 | 0.977 | 1.03 | 1.03 | 1.03
125 | 955.5 | 225 | 0.98 | 434 | 28.5 | 306 | 7.644 | 0 | 10000 | Solid (No Opening) | 308.3006 | 337.3441 | 308.3006 | 308.3006 | 308.3006 | 1.008 | 1.102 | 1.008 | 1.008 | 1.008
75 | 100 | 150 | 1.5 | 480 | 27 | 235 | 1.333333 | 0 | 10000 | Solid (No Opening) | 115.7443 | 143.0214 | 115.7443 | 115.7443 | 115.7443 | 0.493 | 0.609 | 0.493 | 0.493 | 0.493
246 | 275 | 196.35 | 0.55 | 500 | 31.16 | 1356 | 1.117886 | 0 | 10000 | Solid (No Opening) | 801.8143 | 841.6431 | 801.8143 | 801.8143 | 801.8143 | 0.591 | 0.621 | 0.591 | 0.591 | 0.591
38.1 | 88.5 | 80.11 | 2.06 | 550 | 13.15 | 36 | 2.322835 | 0 | 10000 | Solid (No Opening) | 21.55837 | 32.92235 | 21.55837 | 21.55837 | 21.55837 | 0.599 | 0.915 | 0.599 | 0.599 | 0.599
40.5 | 270 | 100 | 0.56 | 530 | 28.8 | 49 | 6.666667 | 0 | 10000 | Solid (No Opening) | 40.30895 | 33.48256 | 40.30895 | 40.30895 | 40.30895 | 0.823 | 0.683 | 0.823 | 0.823 | 0.823
107 | 990 | 120 | 0.51 | 749 | 52.44 | 240 | 9.252336 | 0 | 10000 | Solid (No Opening) | 232.1747 | 210.1835 | 232.1747 | 232.1747 | 232.1747 | 0.967 | 0.876 | 0.967 | 0.967 | 0.967
77 | 815 | 200 | 0.92 | 500 | 30.3 | 194 | 10.58442 | 0 | 10000 | Solid (No Opening) | 154.9765 | 148.5673 | 154.9765 | 154.9765 | 154.9765 | 0.799 | 0.766 | 0.799 | 0.799 | 0.799
118 | 675 | 117.81 | 0.8 | 628 | 30.82 | 285 | 5.720339 | 0 | 10000 | Solid (No Opening) | 203.9081 | 241.6013 | 203.9081 | 203.9081 | 203.9081 | 0.715 | 0.848 | 0.715 | 0.715 | 0.715
46 | 244.5 | 102 | 1.62 | 462 | 26.33 | 87 | 5.315217 | 0 | 10000 | Solid (No Opening) | 46.11253 | 57.05354 | 46.11253 | 46.11253 | 46.11253 | 0.53 | 0.656 | 0.53 | 0.53 | 0.53
60 | 229.5 | 78.54 | 1.56 | 250 | 27.23 | 113 | 3.825 | 0 | 10000 | Solid (No Opening) | 57.25642 | 80.50205 | 57.25642 | 57.25642 | 57.25642 | 0.507 | 0.712 | 0.507 | 0.507 | 0.507
123 | 955.5 | 225 | 1.94 | 445 | 35.34 | 317 | 7.768293 | 0 | 10000 | Solid (No Opening) | 335.8857 | 443.2279 | 335.8857 | 335.8857 | 335.8857 | 1.06 | 1.398 | 1.06 | 1.06 | 1.06
132.7 | 1120 | 200 | 0.5 | 438 | 31.54 | 257 | 8.44009 | 0 | 10000 | Solid (No Opening) | 327.2868 | 295.6092 | 327.2868 | 327.2868 | 327.2868 | 1.273 | 1.15 | 1.273 | 1.273 | 1.273
114 | 762 | 254 | 2.49 | 321 | 18.53 | 400 | 6.684211 | 0 | 10000 | Solid (No Opening) | 238.377 | 360.4216 | 238.377 | 238.377 | 238.377 | 0.596 | 0.901 | 0.596 | 0.596 | 0.596
100 | 611 | 117.81 | 1.25 | 650 | 30.82 | 244 | 6.11 | 0 | 10000 | Solid (No Opening) | 159.6129 | 210.0856 | 159.6129 | 159.6129 | 159.6129 | 0.654 | 0.861 | 0.654 | 0.654 | 0.654
271 | 600 | 300 | 1.03 | 270 | 12.3 | 1165 | 2.214022 | 0 | 10000 | Solid (No Opening) | 716.3609 | 973.6316 | 716.3609 | 716.3609 | 716.3609 | 0.615 | 0.836 | 0.615 | 0.615 | 0.615
80.77 | 190.5 | 119.38 | 1.5 | 450 | 13.78 | 108 | 2.358549 | 0 | 10000 | Solid (No Opening) | 79.21441 | 119.101 | 79.21441 | 79.21441 | 79.21441 | 0.733 | 1.103 | 0.733 | 0.733 | 0.733
172 | 686.5 | 704.5 | 1.17 | 576 | 22.89 | 1107 | 3.991279 | 0 | 10000 | Solid (No Opening) | 952.0882 | 922.4721 | 952.0882 | 952.0882 | 952.0882 | 0.86 | 0.833 | 0.86 | 0.86 | 0.86
114.3 | 763 | 254 | 3.45 | 399 | 22.63 | 334 | 6.675416 | 0 | 10000 | Solid (No Opening) | 264.3408 | 431.2839 | 264.3408 | 264.3408 | 264.3408 | 0.791 | 1.291 | 0.791 | 0.791 | 0.791
75 | 125 | 100 | 0.75 | 480 | 33.45 | 172 | 1.666667 | 0 | 10000 | Solid (No Opening) | 100.2008 | 106.1101 | 100.2008 | 100.2008 | 100.2008 | 0.583 | 0.617 | 0.583 | 0.583 | 0.583
200 | 1025 | 150 | 1.75 | 550 | 118.7 | 1400 | 5.125 | 0 | 10000 | Solid (No Opening) | 1006.694 | 1327.535 | 1006.694 | 1006.694 | 1006.694 | 0.719 | 0.948 | 0.719 | 0.719 | 0.719
80 | 368 | 251.33 | 1.8 | 550 | 38 | 324 | 4.6 | 0 | 10000 | Solid (No Opening) | 215.6833 | 236.8154 | 215.6833 | 215.6833 | 215.6833 | 0.666 | 0.731 | 0.666 | 0.666 | 0.666
100 | 500 | 200 | 2.26 | 471 | 70.97 | 489 | 5 | 0 | 10000 | Solid (No Opening) | 333.605 | 402.2733 | 333.605 | 333.605 | 333.605 | 0.682 | 0.823 | 0.682 | 0.682 | 0.682
127 | 955.5 | 225 | 1.03 | 445 | 54.24 | 363 | 7.523622 | 0 | 10000 | Solid (No Opening) | 434.5904 | 436.2386 | 434.5904 | 434.5904 | 434.5904 | 1.197 | 1.202 | 1.197 | 1.197 | 1.197
114 | 762 | 254 | 3.73 | 321 | 32.81 | 547 | 6.684211 | 0 | 10000 | Solid (No Opening) | 317.1975 | 498.9123 | 317.1975 | 317.1975 | 317.1975 | 0.58 | 0.912 | 0.58 | 0.58 | 0.58
100 | 745 | 200 | 0.56 | 460 | 34.12 | 191 | 7.45 | 0 | 10000 | Solid (No Opening) | 231.3128 | 197.9365 | 231.3128 | 231.3128 | 231.3128 | 1.211 | 1.036 | 1.211 | 1.211 | 1.211
121 | 857.5 | 304.5 | 0.79 | 422 | 24.8 | 314 | 7.086777 | 0 | 10000 | Solid (No Opening) | 338.4424 | 321.587 | 338.4424 | 338.4424 | 338.4424 | 1.078 | 1.024 | 1.078 | 1.078 | 1.078
400 | 737.5 | 300 | 0.76 | 433 | 37.43 | 2224 | 1.84375 | 0 | 10000 | Solid (No Opening) | 2261.215 | 2336.245 | 2261.215 | 2261.215 | 2261.215 | 1.017 | 1.05 | 1.017 | 1.017 | 1.017
117 | 583.5 | 203 | 1.5 | 282 | 31.16 | 411 | 4.987179 | 0 | 10000 | Solid (No Opening) | 275.8726 | 346.272 | 275.8726 | 275.8726 | 275.8726 | 0.671 | 0.843 | 0.671 | 0.671 | 0.671
80 | 428 | 157.08 | 1.8 | 550 | 40 | 288 | 5.35 | 0 | 10000 | Solid (No Opening) | 158.3393 | 195.7298 | 158.3393 | 158.3393 | 158.3393 | 0.55 | 0.68 | 0.55 | 0.55 | 0.55
95 | 600 | 300 | 1.49 | 490 | 67.45 | 560 | 6.315789 | 0 | 10000 | Solid (No Opening) | 406.8044 | 380.6311 | 406.8044 | 406.8044 | 406.8044 | 0.726 | 0.68 | 0.726 | 0.726 | 0.726
53.5 | 270 | 100 | 1.29 | 530 | 30.38 | 124 | 5.046729 | 0 | 10000 | Solid (No Opening) | 59.74891 | 70.15071 | 59.74891 | 59.74891 | 59.74891 | 0.482 | 0.566 | 0.482 | 0.482 | 0.482
200 | 1075 | 196.35 | 0.81 | 627 | 86.73 | 1021 | 5.375 | 0 | 10000 | Solid (No Opening) | 974.4677 | 979.9939 | 974.4677 | 974.4677 | 974.4677 | 0.954 | 0.96 | 0.954 | 0.954 | 0.954
83 | 355.5 | 80.11 | 1.75 | 531 | 37.99 | 129 | 4.283133 | 0 | 10000 | Solid (No Opening) | 110.1456 | 165.0397 | 110.1456 | 110.1456 | 110.1456 | 0.854 | 1.279 | 0.854 | 0.854 | 0.854
90 | 335 | 180.64 | 0.58 | 620 | 31.82 | 265 | 3.722222 | 0 | 10000 | Solid (No Opening) | 181.3671 | 158.7041 | 181.3671 | 181.3671 | 181.3671 | 0.684 | 0.599 | 0.684 | 0.684 | 0.684
200 | 1025 | 150 | 1.75 | 550 | 86.48 | 1300 | 5.125 | 0 | 10000 | Solid (No Opening) | 859.2703 | 1194.541 | 859.2703 | 859.2703 | 859.2703 | 0.661 | 0.919 | 0.661 | 0.661 | 0.661
109 | 990 | 360 | 0.5 | 749 | 57.96 | 446 | 9.082569 | 0 | 10000 | Solid (No Opening) | 513.733 | 338.6573 | 513.733 | 513.733 | 513.733 | 1.152 | 0.759 | 1.152 | 1.152 | 1.152
120 | 675 | 150 | 0.95 | 490 | 66.5 | 489 | 5.625 | 0 | 10000 | Solid (No Opening) | 348.7625 | 362.6843 | 348.7625 | 348.7625 | 348.7625 | 0.713 | 0.742 | 0.713 | 0.713 | 0.713
82 | 474 | 93.46 | 0.74 | 456 | 8.88 | 117 | 5.780488 | 0 | 10000 | Solid (No Opening) | 56.59426 | 77.64599 | 56.59426 | 56.59426 | 56.59426 | 0.484 | 0.664 | 0.484 | 0.484 | 0.484
82 | 740.5 | 93.46 | 1.04 | 385 | 10.37 | 98 | 9.030488 | 0 | 10000 | Solid (No Opening) | 61.15828 | 91.58862 | 61.15828 | 61.15828 | 61.15828 | 0.624 | 0.935 | 0.624 | 0.624 | 0.624
124.7 | 1120 | 200 | 0.54 | 438 | 33.53 | 343 | 8.981556 | 0 | 10000 | Solid (No Opening) | 309.4849 | 279.028 | 309.4849 | 309.4849 | 309.4849 | 0.902 | 0.813 | 0.902 | 0.902 | 0.902
51 | 381 | 152 | 2.2 | 352 | 13.62 | 123 | 7.470588 | 0 | 10000 | Solid (No Opening) | 50.43461 | 71.21886 | 50.43461 | 50.43461 | 50.43461 | 0.41 | 0.579 | 0.41 | 0.41 | 0.41
60 | 229.5 | 78.54 | 1.56 | 250 | 24.75 | 100 | 3.825 | 0 | 10000 | Solid (No Opening) | 54.58684 | 77.97992 | 54.58684 | 54.58684 | 54.58684 | 0.546 | 0.78 | 0.546 | 0.546 | 0.546
38.1 | 139.5 | 80.11 | 2.06 | 550 | 13.15 | 33 | 3.661417 | 0 | 10000 | Solid (No Opening) | 21.55837 | 32.92235 | 21.55837 | 21.55837 | 21.55837 | 0.653 | 0.998 | 0.653 | 0.653 | 0.653
99 | 640 | 320 | 1.43 | 416 | 31.16 | 360 | 6.464646 | 0 | 10000 | Solid (No Opening) | 305.6482 | 318.9214 | 305.6482 | 305.6482 | 305.6482 | 0.849 | 0.886 | 0.849 | 0.849 | 0.849
117 | 583.5 | 203 | 1.2 | 432 | 27.84 | 394 | 4.987179 | 0 | 10000 | Solid (No Opening) | 260.7621 | 309.6026 | 260.7621 | 260.7621 | 260.7621 | 0.662 | 0.786 | 0.662 | 0.662 | 0.662
60 | 229.5 | 78.54 | 0.69 | 250 | 27.98 | 82 | 3.825 | 0 | 10000 | Solid (No Opening) | 58.03957 | 61.89398 | 58.03957 | 58.03957 | 58.03957 | 0.708 | 0.755 | 0.708 | 0.708 | 0.708
80 | 835 | 160 | 1.31 | 525 | 31.88 | 236 | 10.4375 | 0 | 10000 | Solid (No Opening) | 143.0982 | 164.4006 | 143.0982 | 143.0982 | 143.0982 | 0.606 | 0.697 | 0.606 | 0.606 | 0.606
200 | 1247.5 | 196.35 | 0.98 | 530 | 32.7 | 825 | 6.2375 | 0 | 10000 | Solid (No Opening) | 598.3519 | 754.391 | 598.3519 | 598.3519 | 598.3519 | 0.725 | 0.914 | 0.725 | 0.725 | 0.725
114 | 762 | 254 | 3.73 | 321 | 12.12 | 356 | 6.684211 | 0 | 10000 | Solid (No Opening) | 192.7871 | 357.978 | 192.7871 | 192.7871 | 192.7871 | 0.542 | 1.006 | 0.542 | 0.542 | 0.542
124.7 | 1120 | 200 | 0.54 | 438 | 33.53 | 304 | 8.981556 | 0 | 10000 | Solid (No Opening) | 309.4849 | 279.028 | 309.4849 | 309.4849 | 309.4849 | 1.018 | 0.918 | 1.018 | 1.018 | 1.018
120 | 675 | 150 | 0.95 | 490 | 28.5 | 396 | 5.625 | 0 | 10000 | Solid (No Opening) | 228.3186 | 273.4449 | 228.3186 | 228.3186 | 228.3186 | 0.577 | 0.691 | 0.577 | 0.577 | 0.577
114.3 | 763 | 254 | 3.45 | 483 | 33.4 | 374 | 6.675416 | 0 | 10000 | Solid (No Opening) | 321.1405 | 491.0404 | 321.1405 | 321.1405 | 321.1405 | 0.859 | 1.313 | 0.859 | 0.859 | 0.859
35 | 270 | 100 | 1.97 | 530 | 28.95 | 73 | 7.714286 | 0 | 10000 | Solid (No Opening) | 33.55831 | 40.73145 | 33.55831 | 33.55831 | 33.55831 | 0.46 | 0.558 | 0.46 | 0.46 | 0.46
200 | 1025 | 150 | 2.62 | 550 | 80.1 | 1250 | 5.125 | 0 | 10000 | Solid (No Opening) | 826.9671 | 1332.072 | 826.9671 | 826.9671 | 826.9671 | 0.662 | 1.066 | 0.662 | 0.662 | 0.662
80 | 835 | 160 | 1.31 | 525 | 24.52 | 190 | 10.4375 | 0 | 10000 | Solid (No Opening) | 125.4976 | 150.6274 | 125.4976 | 125.4976 | 125.4976 | 0.661 | 0.793 | 0.661 | 0.661 | 0.661
95.5 | 290 | 94.25 | 0.85 | 723 | 24 | 181 | 3.036649 | 0 | 10000 | Solid (No Opening) | 117.183 | 148.1512 | 117.183 | 117.183 | 117.183 | 0.647 | 0.819 | 0.647 | 0.647 | 0.647
92 | 760 | 200 | 1.48 | 352 | 17.39 | 210 | 8.26087 | 0 | 10000 | Solid (No Opening) | 147.8749 | 191.2801 | 147.8749 | 147.8749 | 147.8749 | 0.704 | 0.911 | 0.704 | 0.704 | 0.704
40.5 | 270 | 100 | 0.69 | 530 | 31.88 | 52 | 6.666667 | 0 | 10000 | Solid (No Opening) | 42.40963 | 37.13194 | 42.40963 | 42.40963 | 42.40963 | 0.816 | 0.714 | 0.816 | 0.816 | 0.816
60 | 450 | 100 | 1.1 | 382 | 37.05 | 120 | 7.5 | 0 | 10000 | Solid (No Opening) | 77.13283 | 85.77878 | 77.13283 | 77.13283 | 77.13283 | 0.643 | 0.715 | 0.643 | 0.643 | 0.643
200 | 525 | 200 | 0.83 | 465 | 37.43 | 904 | 2.625 | 0 | 10000 | Solid (No Opening) | 646.0615 | 749.9331 | 646.0615 | 646.0615 | 646.0615 | 0.715 | 0.83 | 0.715 | 0.715 | 0.715
173 | 684.5 | 707.64 | 1.16 | 576 | 22.89 | 1079 | 3.956647 | 0 | 10000 | Solid (No Opening) | 962.1468 | 929.8528 | 962.1468 | 962.1468 | 962.1468 | 0.892 | 0.862 | 0.892 | 0.892 | 0.892
123 | 705 | 235.62 | 0.54 | 448 | 24.23 | 258 | 5.731707 | 0 | 10000 | Solid (No Opening) | 286.6093 | 259.6164 | 286.6093 | 286.6093 | 286.6093 | 1.111 | 1.006 | 1.111 | 1.111 | 1.111
114.3 | 763 | 254 | 1.05 | 399 | 22.14 | 389 | 6.675416 | 0 | 10000 | Solid (No Opening) | 261.4633 | 287.9946 | 261.4633 | 261.4633 | 261.4633 | 0.672 | 0.74 | 0.672 | 0.672 | 0.672
194 | 1075 | 196.35 | 0.83 | 620 | 81.42 | 889 | 5.541237 | 0 | 10000 | Solid (No Opening) | 901.9769 | 916.9341 | 901.9769 | 901.9769 | 901.9769 | 1.015 | 1.031 | 1.015 | 1.015 | 1.015
75 | 125 | 100 | 1.5 | 480 | 26.4 | 185 | 1.666667 | 0 | 10000 | Solid (No Opening) | 89.01746 | 123.5481 | 89.01746 | 89.01746 | 89.01746 | 0.481 | 0.668 | 0.481 | 0.481 | 0.481
100 | 611 | 117.81 | 1.25 | 650 | 35.25 | 294 | 6.11 | 0 | 10000 | Solid (No Opening) | 170.6991 | 219.7042 | 170.6991 | 170.6991 | 170.6991 | 0.581 | 0.747 | 0.581 | 0.581 | 0.581
40.5 | 270 | 100 | 0.88 | 530 | 32.62 | 57 | 6.666667 | 0 | 10000 | Solid (No Opening) | 42.89901 | 40.57707 | 42.89901 | 42.89901 | 42.89901 | 0.753 | 0.712 | 0.753 | 0.753 | 0.753
124.7 | 1120 | 200 | 0.73 | 438 | 24.7 | 319 | 8.981556 | 0 | 10000 | Solid (No Opening) | 265.6263 | 278.6412 | 265.6263 | 265.6263 | 265.6263 | 0.833 | 0.873 | 0.833 | 0.833 | 0.833
120 | 675 | 150 | 1.12 | 490 | 65.55 | 436 | 5.625 | 0 | 10000 | Solid (No Opening) | 346.2624 | 381.3092 | 346.2624 | 346.2624 | 346.2624 | 0.794 | 0.875 | 0.794 | 0.794 | 0.794
210 | 1250 | 260 | 0.33 | 555 | 29.3 | 550 | 5.952381 | 0 | 10000 | Solid (No Opening) | 705.2204 | 585.3825 | 705.2204 | 705.2204 | 705.2204 | 1.282 | 1.064 | 1.282 | 1.282 | 1.282
118 | 763.46 | 253.7 | 1.15 | 332 | 23.9 | 365 | 6.47 | 0 | 10000 | Solid (No Opening) | 283.0398 | 320.1927 | 283.0398 | 283.0398 | 283.0398 | 0.775 | 0.877 | 0.775 | 0.775 | 0.775
118 | 763.46 | 254 | 1.15 | 332 | 27.6 | 356 | 6.47 | 0 | 10000 | Solid (No Opening) | 304.4061 | 336.0912 | 304.4061 | 304.4061 | 304.4061 | 0.855 | 0.944 | 0.855 | 0.855 | 0.855
118 | 763.46 | 254 | 1.15 | 332 | 34.3 | 351 | 6.47 | 0 | 10000 | Solid (No Opening) | 339.3485 | 361.3423 | 339.3485 | 339.3485 | 339.3485 | 0.967 | 1.029 | 0.967 | 0.967 | 0.967
118 | 763.46 | 254 | 1.15 | 332 | 19.3 | 356 | 6.47 | 0 | 10000 | Solid (No Opening) | 254.5526 | 298.3137 | 254.5526 | 254.5526 | 254.5526 | 0.715 | 0.838 | 0.715 | 0.715 | 0.715
118 | 711.54 | 356.36 | 1.15 | 332 | 24.8 | 400 | 6.03 | 0 | 10000 | Solid (No Opening) | 367.9509 | 377.4586 | 367.9509 | 367.9509 | 367.9509 | 0.92 | 0.944 | 0.92 | 0.92 | 0.92
121 | 711.48 | 355.74 | 0.5 | 294 | 24.9 | 236 | 5.88 | 0 | 10000 | Solid (No Opening) | 379.9624 | 297.1714 | 379.9624 | 379.9624 | 379.9624 | 1.61 | 1.259 | 1.61 | 1.61 | 1.61
114 | 762.66 | 254.22 | 0.5 | 321 | 42.5 | 200 | 6.69 | 0 | 10000 | Solid (No Opening) | 361.2273 | 278.4378 | 361.2273 | 361.2273 | 361.2273 | 1.806 | 1.392 | 1.806 | 1.806 | 1.806
114 | 762.66 | 254.22 | 1.1 | 399 | 22.1 | 389 | 6.69 | 0 | 10000 | Solid (No Opening) | 260.4847 | 291.2082 | 260.4847 | 260.4847 | 260.4847 | 0.67 | 0.749 | 0.67 | 0.67 | 0.67
114 | 762.66 | 254.22 | 2 | 399 | 21.5 | 364 | 6.69 | 0 | 10000 | Solid (No Opening) | 256.9244 | 352.1801 | 256.9244 | 256.9244 | 256.9244 | 0.706 | 0.968 | 0.706 | 0.706 | 0.706
114 | 762.66 | 254.22 | 1.1 | 483 | 23.3 | 393 | 6.69 | 0 | 10000 | Solid (No Opening) | 267.4632 | 296.3863 | 267.4632 | 267.4632 | 267.4632 | 0.681 | 0.754 | 0.681 | 0.681 | 0.681
114 | 762.66 | 254.22 | 2 | 483 | 24.1 | 378 | 6.69 | 0 | 10000 | Solid (No Opening) | 272.0161 | 365.8398 | 272.0161 | 272.0161 | 272.0161 | 0.72 | 0.968 | 0.72 | 0.72 | 0.72
114 | 762.66 | 254.22 | 2.6 | 483 | 33 | 374 | 6.69 | 0 | 10000 | Solid (No Opening) | 318.3048 | 443.3748 | 318.3048 | 318.3048 | 318.3048 | 0.851 | 1.185 | 0.851 | 0.851 | 0.851
114 | 762.66 | 254.22 | 2.6 | 483 | 19.5 | 312 | 6.69 | 0 | 10000 | Solid (No Opening) | 244.6828 | 372.0585 | 244.6828 | 244.6828 | 244.6828 | 0.784 | 1.192 | 0.784 | 0.784 | 0.784
114 | 788.88 | 203 | 1.1 | 393 | 21.1 | 343 | 6.92 | 0 | 10000 | Solid (No Opening) | 219.1186 | 262.7634 | 219.1186 | 219.1186 | 219.1186 | 0.639 | 0.766 | 0.639 | 0.639 | 0.639
114 | 788.88 | 202.92 | 1.1 | 483 | 21.9 | 378 | 6.92 | 0 | 10000 | Solid (No Opening) | 223.1775 | 266.0052 | 223.1775 | 223.1775 | 223.1775 | 0.59 | 0.704 | 0.59 | 0.59 | 0.59
114 | 758.1 | 264.48 | 1.1 | 328 | 24.8 | 372 | 6.65 | 0 | 10000 | Solid (No Opening) | 283.627 | 307.685 | 283.627 | 283.627 | 283.627 | 0.762 | 0.827 | 0.762 | 0.762 | 0.762
114 | 737.58 | 305.52 | 1.5 | 481 | 19.8 | 443 | 6.47 | 0 | 10000 | Solid (No Opening) | 280.908 | 337.3905 | 280.908 | 280.908 | 280.908 | 0.634 | 0.762 | 0.634 | 0.634 | 0.634
127 | 889 | 254 | 1.54 | 331 | 28.1 | 463 | 7 | 0 | 10000 | Solid (No Opening) | 338.5757 | 419.2534 | 338.5757 | 338.5757 | 338.5757 | 0.731 | 0.906 | 0.731 | 0.731 | 0.731
127 | 889 | 254 | 1.56 | 331 | 28.6 | 440 | 7 | 0 | 10000 | Solid (No Opening) | 341.5747 | 423.5433 | 341.5747 | 341.5747 | 341.5747 | 0.776 | 0.963 | 0.776 | 0.776 | 0.776
127 | 889 | 508 | 1.52 | 331 | 33.2 | 579 | 7 | 0 | 10000 | Solid (No Opening) | 613.367 | 612.9507 | 613.367 | 613.367 | 613.367 | 1.059 | 1.059 | 1.059 | 1.059 | 1.059
127 | 889 | 508 | 1.52 | 331 | 33.4 | 581 | 7 | 0 | 10000 | Solid (No Opening) | 615.2117 | 614.1791 | 615.2117 | 615.2117 | 615.2117 | 1.059 | 1.057 | 1.059 | 1.059 | 1.059
75 | 474.75 | 50.25 | 1.17 | 384.4 | 32.6 | 140 | 6.33 | 0 | 10000 | Solid (No Opening) | 70.79812 | 103.9264 | 70.79812 | 70.79812 | 70.79812 | 0.506 | 0.742 | 0.506 | 0.506 | 0.506
75 | 474.75 | 50.25 | 1.17 | 384.4 | 35 | 130 | 6.33 | 0 | 10000 | Solid (No Opening) | 73.35791 | 106.4166 | 73.35791 | 73.35791 | 73.35791 | 0.564 | 0.819 | 0.564 | 0.564 | 0.564
75 | 450 | 99.75 | 1.17 | 384.4 | 30.7 | 200 | 6 | 0 | 10000 | Solid (No Opening) | 95.8565 | 119.5057 | 95.8565 | 95.8565 | 95.8565 | 0.479 | 0.598 | 0.479 | 0.479 | 0.479
75 | 450 | 99.75 | 1.17 | 384.4 | 33.2 | 160 | 6 | 0 | 10000 | Solid (No Opening) | 99.68307 | 122.6653 | 99.68307 | 99.68307 | 99.68307 | 0.623 | 0.767 | 0.623 | 0.623 | 0.623
75 | 425.25 | 150 | 1.17 | 384.4 | 30.5 | 204 | 5.67 | 0 | 10000 | Solid (No Opening) | 123.0177 | 137.1128 | 123.0177 | 123.0177 | 123.0177 | 0.603 | 0.672 | 0.603 | 0.603 | 0.603
75 | 425.25 | 150 | 1.17 | 384.4 | 32.2 | 220 | 5.67 | 0 | 10000 | Solid (No Opening) | 126.3996 | 139.6143 | 126.3996 | 126.3996 | 126.3996 | 0.575 | 0.635 | 0.575 | 0.575 | 0.575
75 | 399.75 | 200.25 | 1.17 | 384.4 | 30.9 | 240 | 5.33 | 0 | 10000 | Solid (No Opening) | 151.4753 | 155.6545 | 151.4753 | 151.4753 | 151.4753 | 0.631 | 0.649 | 0.631 | 0.631 | 0.631
75 | 399.75 | 200.25 | 1.17 | 384.4 | 28.9 | 235 | 5.33 | 0 | 10000 | Solid (No Opening) | 146.4912 | 152.2211 | 146.4912 | 146.4912 | 146.4912 | 0.623 | 0.648 | 0.623 | 0.623 | 0.623
75 | 450 | 99.75 | 0.47 | 384.4 | 29.1 | 118 | 6 | 0 | 10000 | Solid (No Opening) | 93.32519 | 86.61854 | 93.32519 | 93.32519 | 93.32519 | 0.791 | 0.734 | 0.791 | 0.791 | 0.791
75 | 450 | 99.75 | 0.47 | 384.4 | 31.2 | 132 | 6 | 0 | 10000 | Solid (No Opening) | 96.63394 | 88.65395 | 96.63394 | 96.63394 | 96.63394 | 0.732 | 0.672 | 0.732 | 0.732 | 0.732
75 | 450 | 99.75 | 1.55 | 384.4 | 31.9 | 210 | 6 | 0 | 10000 | Solid (No Opening) | 97.71196 | 132.9397 | 97.71196 | 97.71196 | 97.71196 | 0.465 | 0.633 | 0.465 | 0.465 | 0.465
75 | 450 | 99.75 | 1.86 | 384.4 | 30.9 | 200 | 6 | 0 | 10000 | Solid (No Opening) | 96.16823 | 139.7776 | 96.16823 | 96.16823 | 96.16823 | 0.481 | 0.699 | 0.481 | 0.481 | 0.481
75 | 450 | 99.75 | 1.86 | 384.4 | 31.2 | 223 | 6 | 0 | 10000 | Solid (No Opening) | 96.63394 | 140.2285 | 96.63394 | 96.63394 | 96.63394 | 0.433 | 0.629 | 0.433 | 0.433 | 0.433
75 | 450 | 99.75 | 1.86 | 384.4 | 31.2 | 220 | 6 | 0 | 10000 | Solid (No Opening) | 96.63394 | 140.2285 | 96.63394 | 96.63394 | 96.63394 | 0.439 | 0.637 | 0.439 | 0.439 | 0.439
75 | 450 | 99.75 | 1.18 | 347.1 | 32.3 | 170 | 6 | 0 | 10000 | Solid (No Opening) | 98.32266 | 121.8921 | 98.32266 | 98.32266 | 98.32266 | 0.578 | 0.717 | 0.578 | 0.578 | 0.578
75 | 450 | 99.75 | 1.18 | 347.1 | 31.1 | 190 | 6 | 0 | 10000 | Solid (No Opening) | 96.47895 | 120.3635 | 96.47895 | 96.47895 | 96.47895 | 0.508 | 0.633 | 0.508 | 0.508 | 0.508
75 | 450 | 99.75 | 0.92 | 384.4 | 28 | 169 | 6 | 0 | 10000 | Solid (No Opening) | 91.54432 | 106.9701 | 91.54432 | 91.54432 | 91.54432 | 0.542 | 0.633 | 0.542 | 0.542 | 0.542
75 | 450 | 99.75 | 0.92 | 384.4 | 28.8 | 160 | 6 | 0 | 10000 | Solid (No Opening) | 92.84288 | 107.9793 | 92.84288 | 92.84288 | 92.84288 | 0.58 | 0.675 | 0.58 | 0.58 | 0.58
75 | 699.75 | 99.75 | 1.17 | 384.4 | 29.2 | 189 | 9.33 | 0 | 10000 | Solid (No Opening) | 93.4854 | 117.5268 | 93.4854 | 93.4854 | 93.4854 | 0.495 | 0.622 | 0.495 | 0.495 | 0.495
75 | 950.25 | 99.75 | 1.17 | 384.4 | 29.4 | 192 | 12.67 | 0 | 10000 | Solid (No Opening) | 93.80501 | 117.7945 | 93.80501 | 93.80501 | 93.80501 | 0.489 | 0.614 | 0.489 | 0.489 | 0.489
75 | 950.25 | 99.75 | 1.17 | 384.4 | 34.1 | 160 | 12.67 | 0 | 10000 | Solid (No Opening) | 101.0252 | 123.7639 | 101.0252 | 101.0252 | 101.0252 | 0.631 | 0.774 | 0.631 | 0.631 | 0.631
75 | 281.25 | 99.75 | 1.17 | 384.4 | 31.6 | 150 | 3.75 | 0 | 10000 | Solid (No Opening) | 97.25141 | 120.6623 | 97.25141 | 97.25141 | 97.25141 | 0.648 | 0.804 | 0.648 | 0.648 | 0.648
120 | 450 | 99.6 | 1.17 | 384.4 | 29 | 301 | 3.75 | 0 | 10000 | Solid (No Opening) | 187.321 | 266.6148 | 187.321 | 187.321 | 187.321 | 0.622 | 0.886 | 0.622 | 0.622 | 0.622
120 | 423.6 | 99.6 | 1.17 | 384.4 | 31.1 | 292 | 3.53 | 0 | 10000 | Solid (No Opening) | 193.9848 | 272.901 | 193.9848 | 193.9848 | 193.9848 | 0.664 | 0.935 | 0.664 | 0.664 | 0.664
170 | 600.1 | 299.2 | 0.79 | 343 | 39.6 | 660 | 3.53 | 0 | 10000 | Solid (No Opening) | 662.5649 | 642.7444 | 662.5649 | 662.5649 | 662.5649 | 1.004 | 0.974 | 1.004 | 1.004 | 1.004
170 | 600.1 | 299.2 | 0.79 | 343 | 41.8 | 660 | 3.53 | 0 | 10000 | Solid (No Opening) | 680.7208 | 654.4332 | 680.7208 | 680.7208 | 680.7208 | 1.031 | 0.992 | 1.031 | 1.031 | 1.031
170 | 600.1 | 299.2 | 1.19 | 473.6 | 35.4 | 750 | 3.53 | 0 | 10000 | Solid (No Opening) | 626.4443 | 709.7645 | 626.4443 | 626.4443 | 626.4443 | 0.835 | 0.946 | 0.835 | 0.835 | 0.835
170 | 600.1 | 299.2 | 1.19 | 473.6 | 39.3 | 750 | 3.53 | 0 | 10000 | Solid (No Opening) | 660.0504 | 734.9267 | 660.0504 | 660.0504 | 660.0504 | 0.88 | 0.98 | 0.88 | 0.88 | 0.88
170 | 600.1 | 299.2 | 1.09 | 384.4 | 39.3 | 635 | 3.53 | 0 | 10000 | Solid (No Opening) | 660.0504 | 713.7354 | 660.0504 | 660.0504 | 660.0504 | 1.039 | 1.124 | 1.039 | 1.039 | 1.039
170 | 600.1 | 299.2 | 1.09 | 384.4 | 39.3 | 600 | 3.53 | 0 | 10000 | Solid (No Opening) | 660.0504 | 713.7354 | 660.0504 | 660.0504 | 660.0504 | 1.1 | 1.19 | 1.1 | 1.1 | 1.1
120 | 600 | 300 | 3.37 | 384.4 | 36.7 | 400 | 5 | 0 | 10000 | Solid (No Opening) | 403.0301 | 582.8525 | 403.0301 | 403.0301 | 403.0301 | 1.008 | 1.457 | 1.008 | 1.008 | 1.008
120 | 600 | 300 | 3.37 | 384.4 | 41.3 | 660 | 5 | 0 | 10000 | Solid (No Opening) | 427.5427 | 606.2522 | 427.5427 | 427.5427 | 427.5427 | 0.648 | 0.919 | 0.648 | 0.648 | 0.648
120 | 600 | 300 | 2.11 | 384.4 | 39.2 | 540 | 5 | 0 | 10000 | Solid (No Opening) | 416.5312 | 509.7019 | 416.5312 | 416.5312 | 416.5312 | 0.771 | 0.944 | 0.771 | 0.771 | 0.771
120 | 600 | 300 | 2.11 | 384.4 | 39.7 | 710 | 5 | 0 | 10000 | Solid (No Opening) | 419.1792 | 511.8598 | 419.1792 | 419.1792 | 419.1792 | 0.59 | 0.721 | 0.59 | 0.59 | 0.59
120 | 600 | 300 | 1.12 | 384.4 | 40.8 | 600 | 5 | 0 | 10000 | Solid (No Opening) | 424.9468 | 418.2341 | 424.9468 | 424.9468 | 424.9468 | 0.708 | 0.697 | 0.708 | 0.708 | 0.708
120 | 600 | 300 | 1.12 | 384.4 | 44.7 | 600 | 5 | 0 | 10000 | Solid (No Opening) | 444.7933 | 431.1568 | 444.7933 | 444.7933 | 444.7933 | 0.741 | 0.719 | 0.741 | 0.741 | 0.741
120 | 699.6 | 99.6 | 0.99 | 343.2 | 17.9 | 190 | 5.83 | 0 | 10000 | Solid (No Opening) | 147.1682 | 214.7101 | 147.1682 | 147.1682 | 147.1682 | 0.775 | 1.13 | 0.775 | 0.775 | 0.775
120 | 699.6 | 99.6 | 0.99 | 343.2 | 22.4 | 240 | 5.83 | 0 | 10000 | Solid (No Opening) | 164.631 | 231.3755 | 164.631 | 164.631 | 164.631 | 0.686 | 0.964 | 0.686 | 0.686 | 0.686
120 | 699.6 | 99.6 | 0.99 | 343.2 | 42.8 | 312 | 5.83 | 0 | 10000 | Solid (No Opening) | 227.5671 | 287.1107 | 227.5671 | 227.5671 | 227.5671 | 0.729 | 0.92 | 0.729 | 0.729 | 0.729
120 | 699.6 | 99.6 | 0.99 | 343.2 | 41.8 | 341 | 5.83 | 0 | 10000 | Solid (No Opening) | 224.8929 | 284.857 | 224.8929 | 224.8929 | 224.8929 | 0.66 | 0.835 | 0.66 | 0.66 | 0.66
79 | 815.28 | 199.87 | 0.8 | 480 | 28.9 | 186 | 10.32 | 0 | 10000 | Solid (No Opening) | 156.3334 | 145.2059 | 156.3334 | 156.3334 | 156.3334 | 0.841 | 0.781 | 0.841 | 0.841 | 0.841
125 | 475 | 250 | 1.06 | 298.2 | 26 | 450.4 | 3.8 | 0 | 10000 | Solid (No Opening) | 315.5018 | 349.4405 | 315.5018 | 315.5018 | 315.5018 | 0.7 | 0.776 | 0.7 | 0.7 | 0.7
125 | 475 | 250 | 0.96 | 298.2 | 26 | 427 | 3.8 | 0 | 10000 | Solid (No Opening) | 315.5018 | 338.0869 | 315.5018 | 315.5018 | 315.5018 | 0.739 | 0.792 | 0.739 | 0.739 | 0.739
80 | 475.2 | 250.4 | 1.32 | 289.1 | 43.1 | 302.4 | 5.94 | 0 | 10000 | Solid (No Opening) | 229.0565 | 222.2989 | 229.0565 | 229.0565 | 229.0565 | 0.757 | 0.735 | 0.757 | 0.757 | 0.757
95 | 475 | 249.85 | 1.32 | 289 | 27.5 | 307 | 5 | 0 | 10000 | Solid (No Opening) | 226.7744 | 248.3558 | 226.7744 | 226.7744 | 226.7744 | 0.739 | 0.809 | 0.739 | 0.739 | 0.739
95 | 475 | 249.85 | 1.06 | 278 | 27.5 | 306.4 | 5 | 0 | 10000 | Solid (No Opening) | 226.7744 | 230.8438 | 226.7744 | 226.7744 | 226.7744 | 0.74 | 0.753 | 0.74 | 0.74 | 0.74
93 | 500.34 | 199.95 | 1.24 | 325.5 | 29.5 | 274 | 5.38 | 0 | 10000 | Solid (No Opening) | 195.3266 | 218.7742 | 195.3266 | 195.3266 | 195.3266 | 0.713 | 0.798 | 0.713 | 0.713 | 0.713
93 | 500.34 | 199.95 | 1.32 | 325.5 | 31.4 | 277 | 5.38 | 0 | 10000 | Solid (No Opening) | 201.5186 | 228.0776 | 201.5186 | 201.5186 | 201.5186 | 0.728 | 0.823 | 0.728 | 0.728 | 0.728
93 | 500.34 | 199.95 | 1.32 | 325.5 | 21.2 | 249 | 5.38 | 0 | 10000 | Solid (No Opening) | 165.584 | 200.0866 | 165.584 | 165.584 | 165.584 | 0.665 | 0.804 | 0.665 | 0.665 | 0.665
93 | 500.34 | 199.95 | 0.91 | 325.5 | 29.5 | 240 | 5.38 | 0 | 10000 | Solid (No Opening) | 195.3266 | 197.3343 | 195.3266 | 195.3266 | 195.3266 | 0.814 | 0.822 | 0.814 | 0.814 | 0.814
93 | 500.34 | 199.95 | 0.58 | 325.5 | 19.2 | 170 | 5.38 | 0 | 10000 | Solid (No Opening) | 157.58 | 147.1718 | 157.58 | 157.58 | 157.58 | 0.927 | 0.866 | 0.927 | 0.927 | 0.927
172 | 684.56 | 201.24 | 0.46 | 621 | 31 | 503 | 3.98 | 0 | 10000 | Solid (No Opening) | 471.8146 | 445.4137 | 471.8146 | 471.8146 | 471.8146 | 0.938 | 0.886 | 0.938 | 0.938 | 0.938
176 | 684.64 | 202.4 | 0.45 | 621 | 31 | 537 | 3.89 | 0 | 10000 | Solid (No Opening) | 489.4615 | 460.8197 | 489.4615 | 489.4615 | 489.4615 | 0.911 | 0.858 | 0.911 | 0.911 | 0.911
175 | 682.5 | 406 | 0.65 | 612 | 31 | 799 | 3.9 | 0 | 10000 | Solid (No Opening) | 747.2552 | 655.4148 | 747.2552 | 747.2552 | 747.2552 | 0.935 | 0.82 | 0.935 | 0.935 | 0.935
109 | 887.26 | 224.54 | 0.96 | 445 | 34.6 | 301 | 8.14 | 0 | 10000 | Solid (No Opening) | 282.2841 | 286.0669 | 282.2841 | 282.2841 | 282.2841 | 0.938 | 0.95 | 0.938 | 0.938 | 0.938
109 | 887.26 | 224.54 | 0.96 | 445 | 48.5 | 363 | 8.14 | 0 | 10000 | Solid (No Opening) | 334.2098 | 320.1519 | 334.2098 | 334.2098 | 334.2098 | 0.921 | 0.882 | 0.921 | 0.921 | 0.921
109 | 887.26 | 224.54 | 0.96 | 445 | 55 | 443 | 8.14 | 0 | 10000 | Solid (No Opening) | 355.9014 | 333.859 | 355.9014 | 355.9014 | 355.9014 | 0.803 | 0.754 | 0.803 | 0.803 | 0.803
121 | 1224.52 | 300.08 | 1 | 480 | 35.2 | 423 | 10.12 | 0 | 10000 | Solid (No Opening) | 399.0205 | 388.4247 | 399.0205 | 399.0205 | 399.0205 | 0.943 | 0.918 | 0.943 | 0.943 | 0.943
190 | 999.4 | 400.9 | 0.81 | 572 | 21.9 | 615 | 5.26 | 0 | 10000 | Solid (No Opening) | 693.5273 | 711.9843 | 693.5273 | 693.5273 | 693.5273 | 1.128 | 1.158 | 1.128 | 1.128 | 1.128
90 | 624.6 | 250.2 | 1.06 | 453 | 24.6 | 230 | 6.94 | 0 | 10000 | Solid (No Opening) | 200.4557 | 204.8172 | 200.4557 | 200.4557 | 200.4557 | 0.872 | 0.891 | 0.872 | 0.872 | 0.872
90 | 624.6 | 250.2 | 2 | 466 | 26 | 316.8 | 6.94 | 0 | 10000 | Solid (No Opening) | 206.0807 | 257.8025 | 206.0807 | 206.0807 | 206.0807 | 0.651 | 0.814 | 0.651 | 0.651 | 0.651
130 | 625.3 | 249.6 | 0.98 | 485 | 24.6 | 443.2 | 4.81 | 0 | 10000 | Solid (No Opening) | 323.0807 | 355.8417 | 323.0807 | 323.0807 | 323.0807 | 0.729 | 0.803 | 0.729 | 0.729 | 0.729
168 | 900.48 | 199.92 | 0.5 | 490 | 30.2 | 586.6 | 5.36 | 0 | 10000 | Solid (No Opening) | 448.3736 | 435.132 | 448.3736 | 448.3736 | 448.3736 | 0.764 | 0.742 | 0.764 | 0.764 | 0.764
164 | 900.36 | 200.08 | 1.3 | 507 | 29.8 | 805.3 | 5.49 | 0 | 10000 | Solid (No Opening) | 430.2518 | 571.5863 | 430.2518 | 430.2518 | 430.2518 | 0.534 | 0.71 | 0.534 | 0.534 | 0.534
168 | 900.48 | 199.92 | 0.5 | 490 | 28.3 | 522.3 | 5.36 | 0 | 10000 | Solid (No Opening) | 434.0401 | 425.8083 | 434.0401 | 434.0401 | 434.0401 | 0.831 | 0.815 | 0.831 | 0.831 | 0.831
164 | 900.36 | 200.08 | 1.3 | 507 | 26.7 | 796.8 | 5.49 | 0 | 10000 | Solid (No Opening) | 407.2586 | 551.0362 | 407.2586 | 407.2586 | 407.2586 | 0.511 | 0.692 | 0.511 | 0.511 | 0.511
98 | 475.3 | 249.9 | 1.57 | 458.4 | 32.2 | 356 | 4.85 | 0 | 10000 | Solid (No Opening) | 255.3773 | 291.0496 | 255.3773 | 255.3773 | 255.3773 | 0.717 | 0.818 | 0.717 | 0.717 | 0.717
128 | 474.88 | 249.6 | 1.2 | 458.4 | 32.9 | 470 | 3.71 | 0 | 10000 | Solid (No Opening) | 365.9433 | 409.0362 | 365.9433 | 365.9433 | 365.9433 | 0.779 | 0.87 | 0.779 | 0.779 | 0.779
158 | 475.58 | 249.64 | 0.97 | 458.4 | 34.3 | 646 | 3.01 | 0 | 10000 | Solid (No Opening) | 497.9146 | 545.9093 | 497.9146 | 497.9146 | 497.9146 | 0.771 | 0.845 | 0.771 | 0.771 | 0.771
88 | 425.04 | 350.24 | 1.75 | 458.4 | 27.9 | 408 | 4.83 | 0 | 10000 | Solid (No Opening) | 268.8876 | 290.259 | 268.8876 | 268.8876 | 268.8876 | 0.659 | 0.711 | 0.659 | 0.659 | 0.659
98 | 475.3 | 249.9 | 1.57 | 458.4 | 31.4 | 360 | 4.85 | 0 | 10000 | Solid (No Opening) | 252.185 | 288.619 | 252.185 | 252.185 | 252.185 | 0.701 | 0.802 | 0.701 | 0.701 | 0.701
99 | 475.2 | 250.47 | 1.14 | 371 | 37.8 | 357 | 4.8 | 0 | 10000 | Solid (No Opening) | 280.7792 | 280.6317 | 280.7792 | 280.7792 | 280.7792 | 0.786 | 0.786 | 0.786 | 0.786 | 0.786
100 | 475 | 250 | 0.79 | 413.5 | 40.2 | 293 | 4.75 | 0 | 10000 | Solid (No Opening) | 292.924 | 257.2657 | 292.924 | 292.924 | 292.924 | 1 | 0.878 | 1 | 1 | 1
98 | 475.3 | 249.9 | 1.57 | 458.4 | 44.3 | 412 | 4.85 | 0 | 10000 | Solid (No Opening) | 299.541 | 323.7051 | 299.541 | 299.541 | 299.541 | 0.727 | 0.786 | 0.727 | 0.727 | 0.727
99 | 475.2 | 250.47 | 1.14 | 371 | 44.7 | 354 | 4.8 | 0 | 10000 | Solid (No Opening) | 305.3323 | 296.7623 | 305.3323 | 305.3323 | 305.3323 | 0.863 | 0.838 | 0.863 | 0.863 | 0.863
210 | 1249.5 | 260.4 | 0.25 | 552 | 38.4 | 440 | 5.95 | 0 | 10000 | Solid (No Opening) | 808.0275 | 584.2407 | 808.0275 | 808.0275 | 808.0275 | 1.836 | 1.328 | 1.836 | 1.836 | 1.836
210 | 1249.5 | 260.4 | 0.25 | 541 | 32 | 408 | 5.95 | 0 | 10000 | Solid (No Opening) | 737.6248 | 549.7915 | 737.6248 | 737.6248 | 737.6248 | 1.808 | 1.348 | 1.808 | 1.808 | 1.808
210 | 1249.5 | 260.4 | 0.75 | 570 | 34.1 | 763 | 5.95 | 0 | 10000 | Solid (No Opening) | 761.4436 | 809.9159 | 761.4436 | 761.4436 | 761.4436 | 0.998 | 1.061 | 0.998 | 0.998 | 0.998
117 | 624.78 | 129.87 | 0.28 | 525 | 34.1 | 140 | 5.34 | 0 | 10000 | Solid (No Opening) | 222.6411 | 177.7966 | 222.6411 | 222.6411 | 222.6411 | 1.59 | 1.27 | 1.59 | 1.59 | 1.59
117 | 624.78 | 129.87 | 0.22 | 525 | 34.1 | 115 | 5.34 | 0 | 10000 | Solid (No Opening) | 222.6411 | 164.0633 | 222.6411 | 222.6411 | 222.6411 | 1.936 | 1.427 | 1.936 | 1.936 | 1.936
196 | 1250.48 | 260.68 | 0.82 | 552 | 57.5 | 989 | 6.38 | 0 | 10000 | Solid (No Opening) | 895.9338 | 893.6431 | 895.9338 | 895.9338 | 895.9338 | 0.906 | 0.904 | 0.906 | 0.906 | 0.906
212 | 1250.8 | 260.76 | 1.48 | 552 | 56.7 | 1433 | 5.9 | 0 | 10000 | Solid (No Opening) | 996.1897 | 1220.886 | 996.1897 | 996.1897 | 996.1897 | 0.695 | 0.852 | 0.695 | 0.695 | 0.695
206 | 1250.42 | 259.56 | 0.78 | 510 | 43.4 | 860 | 6.07 | 0 | 10000 | Solid (No Opening) | 833.9916 | 863.7156 | 833.9916 | 833.9916 | 833.9916 | 0.97 | 1.004 | 0.97 | 0.97 | 0.97
201 | 1250.22 | 259.29 | 1.56 | 551 | 46.5 | 1094 | 6.22 | 0 | 10000 | Solid (No Opening) | 832.7756 | 1073.905 | 832.7756 | 832.7756 | 832.7756 | 0.761 | 0.982 | 0.761 | 0.761 | 0.761
199 | 1249.72 | 260.69 | 0.81 | 510 | 38.9 | 839 | 6.28 | 0 | 10000 | Solid (No Opening) | 753.1247 | 801.793 | 753.1247 | 753.1247 | 753.1247 | 0.898 | 0.956 | 0.898 | 0.898 | 0.898
194 | 1249.36 | 259.96 | 1.61 | 551 | 37.8 | 1102 | 6.44 | 0 | 10000 | Solid (No Opening) | 714.7253 | 955.3684 | 714.7253 | 714.7253 | 714.7253 | 0.649 | 0.867 | 0.649 | 0.649 | 0.649
162.5 | 789.75 | 250.25 | 0.52 | 435 | 31.2 | 479 | 4.86 | 0 | 10000 | Solid (No Opening) | 494.5289 | 450.6598 | 494.5289 | 494.5289 | 494.5289 | 1.032 | 0.941 | 1.032 | 1.032 | 1.032
157.5 | 790.65 | 250.43 | 2.17 | 433 | 32.8 | 678 | 5.02 | 0 | 10000 | Solid (No Opening) | 485.71 | 700.452 | 485.71 | 485.71 | 485.71 | 0.716 | 1.033 | 0.716 | 0.716 | 0.716
162.5 | 789.75 | 250.25 | 0.65 | 435 | 50.7 | 675 | 4.86 | 0 | 10000 | Solid (No Opening) | 630.4031 | 570.7378 | 630.4031 | 630.4031 | 630.4031 | 0.934 | 0.846 | 0.934 | 0.934 | 0.934
160 | 790.4 | 249.6 | 0.98 | 440 | 51.4 | 798 | 4.94 | 0 | 10000 | Solid (No Opening) | 620.2052 | 640.0941 | 620.2052 | 620.2052 | 620.2052 | 0.777 | 0.802 | 0.777 | 0.777 | 0.777
157.5 | 790.65 | 250.43 | 1.13 | 433 | 51.4 | 811 | 5.02 | 0 | 10000 | Solid (No Opening) | 608.0254 | 654.5574 | 608.0254 | 608.0254 | 608.0254 | 0.75 | 0.807 | 0.75 | 0.75 | 0.75
157.5 | 790.65 | 250.43 | 1.67 | 433 | 55 | 802 | 5.02 | 0 | 10000 | Solid (No Opening) | 628.9578 | 762.5944 | 628.9578 | 628.9578 | 628.9578 | 0.784 | 0.951 | 0.784 | 0.784 | 0.784
137.5 | 790.62 | 250.25 | 2.48 | 433 | 56.4 | 788 | 5.749964 | 0 | 10000 | Solid (No Opening) | 528.528 | 701.185 | 528.528 | 528.528 | 528.528 | 0.671 | 0.89 | 0.671 | 0.671 | 0.671
127.5 | 790.5 | 249.9 | 2.68 | 433 | 57.1 | 801 | 6.2 | 0 | 10000 | Solid (No Opening) | 479.9589 | 638.7716 | 479.9589 | 479.9589 | 479.9589 | 0.599 | 0.797 | 0.599 | 0.599 | 0.599
105 | 1000 | 250 | 0.45 | 450 | 44.7 | 219 | 9.52381 | 0 | 10000 | Solid (No Opening) | 328.9617 | 238.4443 | 328.9617 | 328.9617 | 328.9617 | 1.502 | 1.089 | 1.502 | 1.502 | 1.502
105 | 789.6 | 250 | 0.4 | 450 | 32.3 | 228 | 7.52 | 0 | 10000 | Solid (No Opening) | 279.6358 | 205.7317 | 279.6358 | 279.6358 | 279.6358 | 1.226 | 0.902 | 1.226 | 1.226 | 1.226
112.5 | 789.75 | 249.75 | 1.88 | 435 | 57.1 | 481 | 7.02 | 0 | 10000 | Solid (No Opening) | 406.4928 | 464.4005 | 406.4928 | 406.4928 | 406.4928 | 0.845 | 0.965 | 0.845 | 0.845 | 0.845
193 | 1314.33 | 129.31 | 1.63 | 583 | 35.3 | 682 | 6.81 | 0 | 10000 | Solid (No Opening) | 487.8568 | 789.292 | 487.8568 | 487.8568 | 487.8568 | 0.715 | 1.157 | 0.715 | 0.715 | 0.715
210 | 1249.5 | 260.4 | 1.5 | 709 | 33.5 | 974 | 5.95 | 0 | 10000 | Solid (No Opening) | 754.7149 | 1014.41 | 754.7149 | 754.7149 | 754.7149 | 0.775 | 1.041 | 0.775 | 0.775 | 0.775
197 | 1120.93 | 520.08 | 1.59 | 583 | 35.5 | 1324 | 5.69 | 0 | 10000 | Solid (No Opening) | 1111.02 | 1239.417 | 1111.02 | 1111.02 | 1111.02 | 0.839 | 0.936 | 0.839 | 0.839 | 0.839
267 | 1209.51 | 339.09 | 1.58 | 550 | 30.5 | 1625 | 4.53 | 0 | 10000 | Solid (No Opening) | 1179.702 | 1537.191 | 1179.702 | 1179.702 | 1179.702 | 0.726 | 0.946 | 0.726 | 0.726 | 0.726
353 | 1161.37 | 441.25 | 1.5 | 580 | 31.7 | 2491 | 3.29 | 0 | 10000 | Solid (No Opening) | 2083.701 | 2501.867 | 2083.701 | 2083.701 | 2083.701 | 0.836 | 1.004 | 0.836 | 0.836 | 0.836
150 | 1050 | 250.5 | 0.86 | 604 | 24.5 | 473 | 7 | 0 | 10000 | Solid (No Opening) | 392.51 | 430.5815 | 392.51 | 392.51 | 392.51 | 0.83 | 0.91 | 0.83 | 0.83 | 0.83
150 | 1050 | 250.5 | 1.28 | 604 | 22.6 | 600 | 7 | 0 | 10000 | Solid (No Opening) | 376.9831 | 478.564 | 376.9831 | 376.9831 | 376.9831 | 0.628 | 0.798 | 0.628 | 0.628 | 0.628
150 | 1050 | 250.5 | 0.86 | 604 | 39.4 | 723 | 7 | 0 | 10000 | Solid (No Opening) | 497.7552 | 504.4662 | 497.7552 | 497.7552 | 497.7552 | 0.688 | 0.698 | 0.688 | 0.688 | 0.688
150 | 1050 | 250.5 | 1.28 | 604 | 35.9 | 801 | 7 | 0 | 10000 | Solid (No Opening) | 475.1327 | 558.387 | 475.1327 | 475.1327 | 475.1327 | 0.593 | 0.697 | 0.593 | 0.593 | 0.593
150 | 750 | 250.5 | 0.86 | 604 | 26.4 | 678 | 5 | 0 | 10000 | Solid (No Opening) | 407.4456 | 441.4362 | 407.4456 | 407.4456 | 407.4456 | 0.601 | 0.651 | 0.601 | 0.601 | 0.601
150 | 750 | 250.5 | 1.28 | 604 | 25.8 | 692 | 5 | 0 | 10000 | Solid (No Opening) | 402.789 | 500.1617 | 402.789 | 402.789 | 402.789 | 0.582 | 0.723 | 0.582 | 0.582 | 0.582
150 | 750 | 250.5 | 0.86 | 604 | 34.8 | 691 | 5 | 0 | 10000 | Solid (No Opening) | 467.7969 | 484.016 | 467.7969 | 467.7969 | 467.7969 | 0.677 | 0.7 | 0.677 | 0.677 | 0.677
150 | 750 | 250.5 | 1.28 | 604 | 34 | 855 | 5 | 0 | 10000 | Solid (No Opening) | 462.3887 | 548.3571 | 462.3887 | 462.3887 | 462.3887 | 0.541 | 0.641 | 0.541 | 0.541 | 0.541
200 | 1026 | 450 | 1.07 | 575 | 34.6 | 974 | 5.13 | 0 | 10000 | Solid (No Opening) | 1009.381 | 1035.046 | 1009.381 | 1009.381 | 1009.381 | 1.036 | 1.063 | 1.036 | 1.036 | 1.036
105 | 664.65 | 236.25 | 1 | 523 | 33.6 | 289.2 | 6.33 | 0 | 10000 | Solid (No Opening) | 274.1609 | 276.2091 | 274.1609 | 274.1609 | 274.1609 | 0.948 | 0.955 | 0.948 | 0.948 | 0.948
104.2 | 664.8 | 200.06 | 0.94 | 493 | 100.7 | 412.9 | 6.380038 | 0 | 10000 | Solid (No Opening) | 419.9535 | 360.6625 | 419.9535 | 419.9535 | 419.9535 | 1.017 | 0.873 | 1.017 | 1.017 | 1.017
101.6 | 665.48 | 200.15 | 1.24 | 523 | 104.3 | 429 | 6.55 | 0 | 10000 | Solid (No Opening) | 413.2921 | 384.2434 | 413.2921 | 413.2921 | 413.2921 | 0.963 | 0.896 | 0.963 | 0.963 | 0.963
101.7 | 665.12 | 200.35 | 1.48 | 523 | 103.9 | 460.9 | 6.54002 | 0 | 10000 | Solid (No Opening) | 413.3153 | 407.8689 | 413.3153 | 413.3153 | 413.3153 | 0.897 | 0.885 | 0.897 | 0.897 | 0.897
96 | 685.44 | 129.6 | 1.5 | 560 | 40.3 | 393.9 | 7.14 | 0 | 10000 | Solid (No Opening) | 181.4833 | 233.9398 | 181.4833 | 181.4833 | 181.4833 | 0.461 | 0.594 | 0.461 | 0.461 | 0.461
96 | 685.44 | 129.6 | 1.5 | 560 | 37.8 | 361.3 | 7.14 | 0 | 10000 | Solid (No Opening) | 175.7641 | 228.9987 | 175.7641 | 175.7641 | 175.7641 | 0.486 | 0.634 | 0.486 | 0.486 | 0.486
96 | 685.44 | 129.6 | 1.5 | 560 | 39.4 | 385.2 | 7.14 | 0 | 10000 | Solid (No Opening) | 179.4454 | 232.1852 | 179.4454 | 179.4454 | 179.4454 | 0.466 | 0.603 | 0.466 | 0.466 | 0.466
197 | 577.21 | 260.04 | 1.59 | 517 | 32.9 | 985 | 2.93 | 0 | 10000 | Solid (No Opening) | 681.6985 | 932.5008 | 681.6985 | 681.6985 | 681.6985 | 0.692 | 0.947 | 0.692 | 0.692 | 0.692
204 | 1650.36 | 259.08 | 1.54 | 517 | 32.2 | 961 | 8.09 | 0 | 10000 | Solid (No Opening) | 707.6004 | 966.4937 | 707.6004 | 707.6004 | 707.6004 | 0.736 | 1.006 | 0.736 | 0.736 | 0.736